## Sheet1
Synthesis methods | Plant parts or microbial sites | Ag precursor | Reducing agent | Stabilizing agent | Temperature (℃) | pH | Shape | Size (nm) | Zeta potential (mV) | UV absorption spectra | Functionalization | Crystal structure | Biological assay | Applications
Plants |  | Silver nitrate | Marrubium astracanicum | Marrubium astracanicum | Medium (21-50) |  | Spherical | 0-19 |  |  | Yes | FFC | Agar well diffusion, ZOI | Antibacterial
Bacteria |  | Silver nitrate | Actinobacteria | Actinobacteria |  |  | Spherical | 20-39 |  | 428 | Yes | FFC | Agar well diffusion, MIC | Antibacterial
Chemical reduction |  | Silver nitrate | N,N-dimethylformamide |  |  |  |  | 0-19 |  | 448 | Yes | FFC
Chemical reduction |  | Silver nitrate | Trisodium citrate, sodium boron hydride |  | High (≥51) |  |  | 0-19 |  |  | Yes |  | MIC | Antibacterial
Chemical reduction |  | Silver nitrate | Trisodium citrate, sodium boron hydride |  | High (≥51) |  |  | 0-19 |  |  | Yes |  | IC50 | Anticancer
Chemical reduction |  | Silver nitrate | Sodium borohydride | Triazol-N-acetamidethiazole (TAT) |  |  | Spherical | 40-59 | ¦ζ¦ < 30 | 400 | Yes
Plants |  | Silver nitrate | Aerva lanata | Hydroxyl, carbonyl, and amino groups |  |  | Spherical | 0-19 |  |  | Yes | FFC | Well diffusion assay, MIC, MBC, biofilm formation assay | Antibacterial
Plants |  | Silver nitrate | Aerva lanata | Hydroxyl, carbonyl, and amino groups |  |  | Spherical | 0-19 |  |  | Yes | FFC | Reducing power assay and the hydroxyl radical scavenging assay | Antioxidant
Chemical reduction |  | Silver nitrate | Sodium borohydride | Hydroxyl (-OH) groups | High (≥51) |  |  |  |  | 420 | Yes |  | MB dye degradation | Catalytic
Bacteria |  | Silver nitrate | Bacillus subtilis | Protein | Medium (21-50) |  | Spherical | 60-79 | ¦ζ¦ < 30 | 430 | Yes |  | ZOI | Antifungal
Plants | Leaf | Silver nitrate | Thyme | Hydroxyl (-OH) groups | High (≥51) |  | Spherical | 60-79 |  | 420 | Yes | FFC | MB dye degradation | Catalytic
Bacteria | Intracellular | Silver nitrate | Komagataeibacter xylinus | Komagataeibacter xylinus | High (≥51) |  | Spherical | 20-39 |  |  | Yes | FFC | ZOI | Antibacterial
Plants | Root | Silver nitrate | Carrots | Carrots |  |  | Spherical | 0-19 |  |  | Yes | FFC | IC50 | Antibacterial
Plants | Aerial parts | Silver nitrate | Coriandrum sativum | Coriandrum sativum | High (≥51) |  | Spherical | ≥100 |  | 460 | Yes |  | MIC | Antibacterial
Plants | Aerial parts | Silver nitrate | Helianthemum lippii | Helianthemum lippii | High (≥51) |  | Spherical | 0-19 |  | 428 | Yes | FFC | ZOI,MIC | Antibacterial
Plants | Root | Silver nitrate | Premna integrifolia L | Premna integrifolia L |  |  | Spherical | 40-59 | ¦ζ¦ < 30 | 429 | Yes | FFC | MIC,MBC | Antibacterial
Plants | Leaf | Silver nitrate | Moringa oleifera | Moringa oleifera | Medium (21-50) |  | Spherical | 40-59 |  |  |  |  | MIC,MBC | Antibacterial
Plants | Fruit | Silver nitrate | Nyctanthes arbor-tristis | Nyctanthes arbor-tristis | Medium (21-50) |  | Spherical | 40-59 | ¦ζ¦ ≥ 30 | 460 | Yes | FFC | ZOI,MIC | Antibacterial
Plants | Leaf | Silver nitrate | T. portulacastrum | T. portulacastrum | Medium (21-50) |  | Spherical | 20-39 |  | 409 | Yes | FFC | ZOI | Antibacterial
Chemical reduction |  | Silver nitrate |  |  | Medium (21-50) |  | Spherical | 0-19 | ¦ζ¦ < 30 | 410 | Yes |  | MTT | Antibacterial
Arc discharge |  | Silver rod |  |  |  | Acidic | Spherical | 20-39 |  | 396 | Yes | FFC | MIC,MBC,disc diffusion | Antibacterial
Chemical reduction |  | Silver nitrate | Sodium borohydride |  | Medium (21-50) |  | Spherical | 20-39 |  | 393 | Yes
Plants |  | Silver nitrate | Hypericum perforatum L. | Hypericum perforatum L. | High (≥51) |  | Spherical | 20-39 | ¦ζ¦ ≥ 30 | 425 | Yes | FFC | ZOI, MIC, Growth curve | Antibacterial
Plants | Leaf | Silver nitrate | E. adenophorum | E. adenophorum | High (≥51) |  | Spherical | ≥100 | ¦ζ¦ < 30 | 400 | Yes | FFC | MIC,IC50 | Antibacterial
Fungi |  | Silver nitrate | Colletotrichum gloeosporioides | Hydroxyl, amide groups | Medium (21-50) |  | Spherical | 0-19 |  | 435 | Yes | FFC | IC50, LDH release | Anticancer
Plants | Leaf | Silver nitrate | Pelargo nium graveolens | Pelargo nium graveolens | Medium (21-50) |  |  | 20-39 |  | 430 |  | FFC | MIC, MCF,Biofilm activity | Antibacterial
Fungi | Fruiting bodies | Silver nitrate | F. velutipes | F. velutipes | High (≥51) |  | Spherical | 20-39 | ¦ζ¦ < 30 | 450 |  | FFC | MIC,MBC | Antibacterial
Plants |  | Silver nitrate | Starch | Starch | Medium (21-50) |  |  | 40-59 |  | 422 | Yes | FFC
Chemical reduction |  | Silver nitrate | Sodium borohydride |  | Medium (21-50) |  | Spherical | 0-19 | ¦ζ¦ < 30 | 414 | Yes | FFC | ZOI | Antibacterial
Plants | Fruit | Silver nitrate | D. caffra | D. caffra | Medium (21-50) |  | Spherical | 20-39 |  | 415 | Yes | FFC | Inhibition of biofilm formation,Inhibition of cell viability | Antibacterial
Plants | Leaf | Silver nitrate | Brillantaisia patula | Brillantaisia patula | High (≥51) |  | Spherical | 40-59 |  | 434 | Yes | FFC | MIC | Antibacterial
Bacteria | Extracellular | Silver nitrate | Pseudomonas sp. THG-LS1.4 | Protein | Medium (21-50) | Neutral | Irregular | 20-39 |  | 412 | Yes | FFC | ZOI | Antibacterial
Bacteria | Extracellular | Silver nitrate | Fusarium oxysporum | Protein | Medium (21-50) |  | Nonspherical regular | 20-39 |  | 411 | Yes |  | ZOI | Antibacterial
Bacteria | Extracellular | Silver nitrate | Pantoea ananatis | Protein | Medium (21-50) | Neutral | Polymorphic | 20-39 | ¦ζ¦ < 30 | 421 | Yes |  | ZOI, MIC | Antibacterial
Bacteria | Extracellular | Silver nitrate | Cladosporium sphaerospermum F16 |  | High (≥51) | Neutral | Spherical | 0-19 | ¦ζ¦ < 30 | 412 |  | FFC | ZOI | Antibacterial
Bacteria | Intracellular | Silver nitrate | Bacillus licheniformis mutans M09 | Protein | Medium (21-50) |  | Spherical | 20-39 |  | 430 | Yes | FFC | MB dye degradation | Catalytic
Bacteria | Intracellular | Silver nitrate | Bacillus licheniformis mutans M09 | Protein | Medium (21-50) |  | Spherical | 20-39 |  | 430 | Yes | FFC | ZOI | Antibacterial
Bacteria | Intracellular | Silver nitrate | Bacillus licheniformis mutans M09 | Protein | Medium (21-50) |  | Spherical | 20-39 |  | 430 | Yes | FFC | MTT | Anticancer
Bacteria | Intracellular | Silver nitrate | Euplotes focardii | Protein | Medium (21-50) | Neutral | Spherical | 40-59 |  | 475 | Yes | FFC | ZOI | Antibacterial
Bacteria | Extracellular | Silver nitrate | Nocardiopsis sp. MBRC-1 | Alcohols, phenolic, alkynes, alkanes groups | Medium (21-50) | Neutral | Spherical | 40-59 |  | 420 | Yes | FFC | ZOI, MIC | Antibacterial
Bacteria | Extracellular | Silver nitrate | Nocardiopsis sp. MBRC-1 |  | Medium (21-50) | Neutral | Spherical | 40-59 |  | 420 | Yes | FFC | MTT | Anticancer
Bacteria |  | Silver nitrate | Lactobacillus rhamnosus | Exopolysaccharide | Medium (21-50) |  | Polymorphic | 0-19 |  | 475 | Yes | FFC | ZOI | Antibacterial
Bacteria |  | Silver nitrate | Lactobacillus rhamnosus | Exopolysaccharide | Medium (21-50) |  | Polymorphic | 0-19 |  | 475 | Yes | FFC | ZOI | Antifungal
Plants | Leaf | Silver nitrate | Falcaria vulgaris | Hydroxyl group | Medium (21-50) |  | Spherical | ≥100
Plants | Leaf | Silver nitrate | Falcaria vulgaris | Hydroxyl group | Medium (21-50) |  | Spherical | 40-59
Plants | Leaf | Silver nitrate | Falcaria vulgaris | Hydroxyl group | High (≥51) |  | Spherical | ≥100
Plants | Leaf | Silver nitrate | Falcaria vulgaris | Hydroxyl group | Medium (21-50) |  | Spherical | 80-99
Plants | Leaf | Silver nitrate | Falcaria vulgaris | Hydroxyl group | Medium (21-50) |  | Spherical | ≥100
Plants | Leaf | Silver nitrate | Falcaria vulgaris | Hydroxyl group | High (≥51) |  | Spherical | ≥100
Plants | Leaf | Silver nitrate | Falcaria vulgaris | Hydroxyl group | Medium (21-50) |  | Spherical | 60-79
Plants | Leaf | Silver nitrate | Falcaria vulgaris | Hydroxyl group | Medium (21-50) |  | Spherical | 20-39 |  | 470 |  |  | ZOI, MIC | Antibacterial
Plants | Leaf | Silver nitrate | Falcaria vulgaris | Hydroxyl group | High (≥51) |  | Spherical | 60-79
Algae |  | Silver nitrate | Laurencia aldingensis |  |  |  | Spherical | 0-19 | ¦ζ¦ < 30 | 400 |  | FFC | MTT | Anticancer
Algae |  | Silver nitrate | Laurenciella sp. |  |  |  | Spherical | 0-19 | ¦ζ¦ < 30 | 400 |  | FFC | MTT | Anticancer
Fungi | Extracellular | Silver nitrate | Streptomyces violaceus MM72 |  | Medium (21-50) | Neutral | Nonspherical regular | 20-39 |  | 420 |  | FFC | ZOI, MIC | Antibacterial
Fungi | Extracellular | Silver nitrate | Streptomyces violaceus MM72 |  | Medium (21-50) | Neutral | Nonspherical regular | 20-39 |  | 420 |  | FFC | DPPH free radical scavenging activity, H2O2 scavenging activity, Nitric oxide scavenging activity, Ferric reducing power assay | Antioxidant
Fungi | Extracellular | Silver nitrate | Penicillium polonium ARA10 | Protein | Medium (21-50) |  | Polymorphic | 0-19 |  | 430 | Yes |  | ZOI, MIC, Killing Kinetic Assay | Antibacterial
Fungi | Extracellular | Silver nitrate | Aspergillus tamarii PFL2 | Protein | Medium (21-50) |  | Spherical | 0-19 |  | 419
Fungi | Extracellular | Silver nitrate | Aspergillus niger PFR6 | Protein | Medium (21-50) |  | Spherical | 0-19 |  | 430
Fungi | Extracellular | Silver nitrate | Penicllium ochrochloron PFR8 | Protein | Medium (21-50) |  | Spherical | 0-19 |  | 430
Fungi | Extracellular | Silver nitrate | Catharanthus roseus | Alkynes, alkanes, amines, carboxylic acid and derivatives | Medium (21-50) |  | Spherical | 20-39 |  | 450 |  |  | MTT, DNA fragmentation assay | Anticancer
Fungi | Extracellular | Silver nitrate | Catharanthus roseus | Alkynes, alkanes, amines, carboxylic acid and derivatives | Medium (21-50) |  | Spherical | 20-39 |  | 450 |  |  | DPPH free radical scavenging activity, H2O2 scavenging activity, Nitric oxide scavenging activity, Ferric reducing power assay | Antioxidant
Fungi | Extracellular | Silver nitrate | Monascus | Monascus red pigments |  | Neutral | Spherical | 20-39 | ¦ζ¦ ≥ 30 | 445 |  | FFC | Inhibition of biofilm formation | Antibacterial
Fungi | Extracellular | Silver nitrate | Monascus | Monascus red pigments |  | Neutral | Spherical | 20-39 | ¦ζ¦ ≥ 30 | 445 |  | FFC | ZOI, microdilution assay | Antibacterial
Plants |  | Silver nitrate | Catharanthus roseus |  | Medium (21-50) |  | Spherical | 20-39 |  | 470 |  |  | FC, TPC, TAC, DPPH, FRAP,IC50 assays | Antioxidant
Plants |  | Silver nitrate | Catharanthus roseus |  | Medium (21-50) |  | Spherical | 20-39 |  | 470 |  |  | ZOI | Antibacterial
Plants |  | Silver nitrate | Catharanthus roseus |  | Medium (21-50) |  | Spherical | 20-39 |  | 470 |  |  | Dye degradation | Catalytic
Fungi | Extracellular | Silver nitrate | Aspergillus flavus mycelia | Polysaccharides, proteins | High (≥51) |  | Spherical | 40-59 | ¦ζ¦ ≥ 30 | 450 | Yes |  | ZOI | Antibacterial
Fungi | Extracellular | Silver nitrate | Cryphonectria sp. |  | Medium (21-50) |  |  | 60-79 |  | 440 |  |  | ZOI | Antibacterial
Fungi | Extracellular | Silver nitrate | Cryphonectria sp. |  | Medium (21-50) |  |  | 60-79 |  | 440 |  |  | ZOI | Antifungal
Fungi | Extracellular | Silver nitrate | Pestalotiopsis microspora VJ1/VS1 | Phenolic compounds, proteins | Medium (21-50) |  | Spherical | 0-19 | ¦ζ¦ < 30 | 435 | Yes | FFC | DPPH free radical scavenging assay, H2O2 scavenging activity | Antioxidant
Fungi | Extracellular | Silver nitrate | Pestalotiopsis microspora VJ1/VS1 | Phenolic compounds, proteins | Medium (21-50) |  | Spherical | 0-19 | ¦ζ¦ < 30 | 435 | Yes | FFC | MTT, Apoptosis assay, Microscopic analysis, Acridine orange/ethidium bromide staining, Hoechst staining | Anticancer
Fungi | Extracellular | Silver nitrate | Cochliobolus lunatus |  | Medium (21-50) |  | Spherical | 0-19 |  |  | Yes |  | Mosquito larvicidal bioassay, Dose–response bioassay | Insecticidal
Plants | Stem | Silver nitrate | Phyllanthus pinnatus | Protein | Medium (21-50) |  | Polymorphic | ≥100 |  | 490 | Yes | FFC | ZOI | Antibacterial
Plants | Leaf | Silver nitrate | Parkia speciosa | Polyphenol | Medium (21-50) |  | Spherical | 20-39 | ¦ζ¦ ≥ 30 | 463 | Yes | FFC | MB dye degradation | Catalytic
Plants | Leaf | Silver nitrate | Parkia speciosa | Polyphenol | Medium (21-50) |  | Spherical | 20-39 | ¦ζ¦ ≥ 30 | 463 | Yes | FFC | ZOI | Antibacterial
Plants | Leaf | Silver nitrate | Parkia speciosa | Polyphenol | Medium (21-50) |  | Spherical | 20-39 | ¦ζ¦ ≥ 30 | 463 | Yes | FFC | DPPH free radical scavenging activity | Antioxidant
Plants | Leaf | Silver nitrate | Avicennia marina | Amines, alcohol, alkanes, phenol, alkyl halides, aromatic loops | Medium (21-50) |  | Spherical | 20-39 |  | 420 | Yes | FFC
Plants | Fruit | Silver nitrate | Walnuts | Protein | Medium (21-50) |  | Spherical | 20-39 | ¦ζ¦ < 30 | 420 | Yes | FFC | MTT | Anticancer
Plants | Fruit | Silver nitrate | Walnuts | Protein | Medium (21-50) |  | Spherical | 20-39 | ¦ζ¦ < 30 | 420 | Yes | FFC | DPPH free radical scavenging activity | Antioxidant
Plants | Fruit | Silver nitrate | Walnuts | Protein | Medium (21-50) |  | Spherical | 20-39 | ¦ζ¦ < 30 | 420 | Yes | FFC | ZOI | Antibacterial
Plants | Root | Silver nitrate | Mimosa | Protein | Medium (21-50) |  | Spherical | 20-39 |  | 430 | Yes | FFC | ZOI | Antibacterial
Plants | Root | Silver nitrate | Mimosa | Protein | Medium (21-50) |  | Spherical | 20-39 |  | 430 | Yes | FFC | Cyclic Voltammetry | Electric
Plants | Leaf | Silver nitrate | Chinese Scutellaria | Carboxyl (−C=O) and hydroxyl (−OH) groups | Medium (21-50) |  | Spherical | 20-39 |  | 428 | Yes | FFC | MTT, Cell-migration and -invasion assays, TUNEL assays, Cell-proliferation assays, Western blot analysis | Anticancer
Plants | Leaf | Silver nitrate | Chinese Scutellaria | Carboxyl (−C=O) and hydroxyl (−OH) groups | Medium (21-50) |  | Spherical | 20-39 |  | 428 | Yes | FFC | ZOI | Antibacterial
Plants | Leaf | Silver nitrate | Chinese Scutellaria | Carboxyl (−C=O) and hydroxyl (−OH) groups | Medium (21-50) |  | Spherical | 20-39 |  | 428 | Yes | FFC | ZOI | Antifungal
Plants | Bud | Silver nitrate | Origanum vulgare L | O. vulgare L. extract | High (≥51) |  | Spherical | 0-19 |  | 430 | Yes | FFC | ZOI | Antibacterial
Plants | Bud | Silver nitrate | Origanum vulgare L | O. vulgare L. extract | High (≥51) |  | Spherical | 0-19 |  | 430 | Yes | FFC | ZOI | Antifungal
Plants | Stem | Silver nitrate | Gossypium hirsutum | Polyphenolics, polysaccharides | High (≥51) |  | Spherical | 60-79 |  | 420 | Yes |  | DPPH free radical scavenging activity | Antioxidant
Plants | Stem | Silver nitrate | Gossypium hirsutum | Polyphenolics, polysaccharides | High (≥51) |  | Spherical | 60-79 |  | 420 | Yes |  | ZOI | Antibacterial
Plants |  | Silver nitrate | Flacourtia indica | Phenolic, lignin | Medium (21-50) |  | Spherical | 0-19 | ¦ζ¦ ≥ 30 | 457 |  |  | Phosphomolybdate assay, erric reducing power, DPPH radical scavenging assay, superoxide anion radical scavenging activity, lipid peroxidation inhibition capacity | Antioxidant
Plants | Leaf | Silver nitrate | Ocimum Sanctum | Quercetin |  |  | Spherical | 0-19 |  | 425 | Yes |  | ZOI, MIC | Antibacterial
Plants | Leaf | Silver nitrate | Aloe vera |  | Low (≤20) | Alkaline | Spherical | ≥100 |  | 420 |  | FFC | MTT, MIC, MBC, ZOI | Antibacterial
Plants |  | Silver nitrate | Gum ghatti |  | High (≥51) |  |  | 0-19 |  |  |  |  | H2DCFDA, NAC | Antioxidant
Plants |  | Silver nitrate | Gum olibanum |  | High (≥51) |  |  | 0-19 |  |  |  |  | H2DCFDA, NAC | Antioxidant
Plants |  | Silver nitrate | Gum ghatti |  | High (≥51) |  |  | 0-19 |  |  |  |  | Inhibition of biofilm formation | Antibacterial
Plants |  | Silver nitrate | Gum olibanum |  | High (≥51) |  |  | 0-19 |  |  |  |  | Inhibition of biofilm formation | Antibacterial
Plants |  | Silver nitrate | Gum ghatti |  | High (≥51) |  |  | 0-19 |  |  |  |  | ZOI, MIC, MBC,Bacterial growth curve, Leakage of cytoplasmic contents, Outer membrane damage, MTT, | Antibacterial
Plants |  | Silver nitrate | Gum olibanum |  | High (≥51) |  |  | 0-19 |  |  |  |  | ZOI, MIC, MBC, Bacterial growth curve, Leakage of cytoplasmic contents, Outer membrane damage, MTT, | Antibacterial
Plants |  | Silver nitrate | Zingiber officinale | Hydroxyl and carbonyl functionalities |  | Alkaline | Nonspherical regular | 0-19 |  | 407 |  | FFC | MB dye degradation | Catalytic
Plants | Leaf | Silver nitrate | Morinda citrifolia | Phytochemicals compounds | Medium (21-50) |  | Spherical | 0-19 |  | 434 | Yes |  | ZOI | Antibacterial
Plants | Fruit | Silver nitrate | Morinda citrifolia | Phytochemicals compounds | Medium (21-50) |  | Spherical | 0-19 |  | 436 | Yes |  | ZOI | Antibacterial
Plants | Fruit | Silver nitrate | Morinda citrifolia | Phytochemicals compounds | Medium (21-50) |  | Spherical | 0-19 |  | 443 | Yes |  | ZOI | Antibacterial
Plants | Fruit | Silver nitrate | Morinda citrifolia | Phytochemicals compounds | Medium (21-50) |  | Spherical | 0-19 |  | 445 | Yes |  | ZOI | Antibacterial
Plants | Seed | Silver nitrate | Morinda citrifolia | Phytochemicals compounds | Medium (21-50) |  | Spherical | 0-19 |  | 438 | Yes |  | ZOI | Antibacterial
Plants | Seed | Silver nitrate | Morinda citrifolia | Phytochemicals compounds | Medium (21-50) |  | Spherical | 0-19 |  | 439 | Yes |  | ZOI | Antibacterial
Plants | Seed | Silver nitrate | Morinda citrifolia | Phytochemicals compounds | Medium (21-50) |  | Spherical | 0-19 |  | 439 | Yes |  | ZOI | Antibacterial
Bacteria |  | Silver nitrate | Bacillus paramycoides | Protein | Medium (21-50) |  | Spherical | 20-39 |  | 420 | Yes | FFC | Protein leakage assay, MIC | Antibacterial
Bacteria |  | Silver nitrate | Bacillus paramycoides | Protein | Medium (21-50) |  | Spherical | 20-39 |  | 420 | Yes | FFC | MTT | Anticancer
Bacteria |  | Silver nitrate | Bacillus paramycoides | Protein | Medium (21-50) |  | Spherical | 20-39 |  | 420 | Yes | FFC | Inhibition of biofilm formation | Antibacterial
Plants | Leaf | Silver nitrate | Justicia Adhatoda | Bio-organics |  |  | Nonspherical regular | 0-19 | ¦ζ¦ ≥ 30 | 417 | Yes | FFC | ZOI | Antibacterial
Plants | Leaf | Silver nitrate | Adenium obesum | Phenols | Medium (21-50) |  | Spherical | 20-39 |  | 425 | Yes | FFC | MTT, DCFH-DA, DNA damage, Apoptosis induction assay by flow cytometry, Detection of autophagy by acridine orange staining | Anticancer
Plants | Leaf | Silver nitrate | Jatropha | Biological compounds | Medium (21-50) |  | Spherical | 20-39 | ¦ζ¦ ≥ 30 | 430 | Yes | FFC | ZOI, MBC, MIC | Antibacterial
Plants |  | Silver nitrate | Ginger | Organic species | Medium (21-50) |  | Spherical | 20-39 |  | 435 | Yes | FFC | MIC, MBC | Antibacterial
Plants |  | Silver nitrate | Onion | Organic species | Medium (21-50) |  | Spherical | 80-99 |  | 360 | Yes | FFC | MIC, MBC | Antibacterial
Plants |  | Silver nitrate | Sidr extracts | Organic species | Medium (21-50) |  | Spherical | 40-59 |  | 439 | Yes | FFC | MIC, MBC | Antibacterial
Plants | Leaf | Silver nitrate | Neem | Alcohol, amine, alkane, carboxylic acid, alkene, aldehyde, and amine | Medium (21-50) |  | Spherical | ≥100 |  | 473 | Yes | FFC | ZOI, MIC | Antibacterial
Plants | Peel | Silver nitrate | Banana | Alcohol, amine, alkane, carboxylic acid, alkene, aldehyde, and amine | High (≥51) |  | Spherical | ≥100 |  | 423 | Yes | FFC | ZOI, MIC | Antibacterial
Plants | Peel | Silver nitrate | Banana | Alcohol, amine, alkane, carboxylic acid, alkene, aldehyde, and amine | High (≥51) |  | Spherical | ≥100 |  | 423 | Yes | FFC | Dye degradation | Catalytic
Plants | Leaf | Silver nitrate | Curcuma longa L. |  | Medium (21-50) |  | Spherical | 20-39 |  | 350 | Yes |  | ZOI, MIC, MBC, MTT | Antibacterial
Plants | Leaf | Silver nitrate | Vegetable bean | Organic molecules |  | Alkaline | Spherical | 0-19 |  | 425 | Yes | FFC | ZOI | Antibacterial
Plants | Leaf | Silver nitrate | Vegetable bean | Organic molecules |  | Alkaline | Spherical | 0-19 |  | 425 | Yes | FFC | Dye degradation | Catalytic
Plants | Leaf | Silver nitrate | Vegetable bean | Organic molecules |  | Alkaline | Spherical | 0-19 |  | 425 | Yes | FFC | Dye degradation | Catalytic
Plants | Leaf | Silver nitrate | Solanum nigrum |  | Medium (21-50) |  | Spherical | 20-39 | ¦ζ¦ ≥ 30 | 406 | Yes | FFC
Plants | Peel | Silver nitrate | Citrus |  | Medium (21-50) |  | Spherical | 40-59 | ¦ζ¦ < 30 | 496 | Yes | FFC | MIC, MBC | Anticorrosion
Plants | Fruit | Silver nitrate | Apple |  | High (≥51) |  |  |  |  | 440 |  |  | ZOI | Antibacterial
Plants | Bud | Silver nitrate | Lilac | Biomolecules | Medium (21-50) |  | Nonspherical regular | 20-39 |  | 475 | Yes | FFC | ZOI | Antibacterial
Plants | Leaf | Silver nitrate | Delonix regia | Phenols, organic molecules, fatty amines | Medium (21-50) |  | Spherical | 40-59 |  | 455 | Yes | FFC | MTT | Anticancer
Electrochemistry |  | Silver nitrate |  | PVP, Na-LS |  |  | Spherical | 0-19 | ¦ζ¦ ≥ 30 | 420 | Yes
Electrochemistry |  | Silver nitrate |  | Deacetylated chitosan | Medium (21-50) |  | Spherical | 0-19 |  | 420 |  | FFC | ZOI | Antibacterial
Electrochemistry |  | Silver nitrate | NaBH4 | PVP |  |  | Spherical | 0-19 |  | 420 | Yes | FFC
Electrochemistry |  | Silver nitrate |  | PVA, CHI |  |  |  | 80-99 |  | 405
Photochemistry |  | Silver nitrate | Sodium Borohydride (NaBH4) | Trisodium Citrate-TSC (Na3C6H5O7) |  |  | Nonspherical regular | 20-39 |  | 475
Photochemistry |  | Silver nitrate | Sodium borohydride | Sodium citrate |  |  | Nonspherical regular | 20-39
Chemical reduction |  | Silver nitrate | Hydrazine hydrate | Sodium dodecyl sulfate, Sodium Dodecyl Sulphate (SDS) | Medium (21-50) |  | Spherical | 20-39 |  | 418 |  | FFC | ZOI, MIC | Antibacterial
Chemical reduction |  | Silver nitrate | Hydrazine hydrate, citrate of sodium | Sodium dodecyl sulfate, Sodium Dodecyl Sulphate (SDS) | Medium (21-50) |  | Spherical | 0-19 |  | 405 |  | FFC | ZOI, MIC | Antibacterial
Chemical reduction |  | Silver nitrate | Hydrazine hydrate, citrate of sodium | Sodium dodecyl sulfate, Sodium Dodecyl Sulphate (SDS) | Medium (21-50) |  | Spherical | 0-19 |  | 406 |  | FFC | ZOI, MIC | Antibacterial
Photochemistry |  | Silver nitrate | Sodium chloride |  | Medium (21-50) |  | Spherical | 0-19
Photochemistry |  | Silver nitrate | 2-Hydroxy-2-methylpropiophenone |  |  |  | Spherical | 0-19 |  | 380
Photochemistry |  | Silver nitrate | Ferritin | Ferritin | Medium (21-50) | Alkaline | Spherical | 0-19 |  | 420 |  |  | MIC | Antibacterial
Chemical reduction |  | Silver nitrate |  | PVP |  |  | Spherical | 20-39 |  |  | Yes | FFC | ZOI, MIC, Growth Kinetics, MTT | Antibacterial
Chemical reduction |  | Silver nitrate |  | PVP |  |  | Spherical | 20-39 |  |  | Yes | FFC | Inhibition of biofilm formation, RT-PCR, MTT | Antibacterial
Chemical reduction |  | Silver nitrate | NaBH4 | PVP |  |  | Spherical | 20-39 |  | 420
Chemical reduction |  | [Ag(NH3)2]+ | Triazolose | Tollens reagent |  |  | Spherical | 0-19 |  | 420 |  | FFC
Chemical reduction |  | Silver nitrate | Sodium citrate | Sodium citrate | High (≥51) |  | Spherical | 20-39 |  | 408 | Yes
Chemical reduction |  | Silver nitrate | Sodium citrate | Sodium citrate | Medium (21-50) |  | Spherical | 20-39 |  | 430 | Yes
Chemical reduction |  | Silver nitrate | Tannic acid | Tannic acid | High (≥51) |  | Spherical | 20-39 |  | 470 | Yes
Chemical reduction |  | Silver nitrate | Tannic acid | Tannic acid | Medium (21-50) |  | Spherical | 40-59 |  |  | Yes
Chemical reduction |  | Silver nitrate | Sodium citrate, tannic acid | Sodium citrate, tannic acid | High (≥51) |  | Spherical | 20-39 |  | 408 | Yes
Chemical reduction |  | Silver nitrate | Sodium citrate, tannic acid | Sodium citrate, tannic acid | Medium (21-50) |  | Spherical | 40-59 |  | 432 | Yes
Chemical reduction |  | Silver nitrate | Sodium borohydride, ascorbic acid |  | Low (≤20) |  |  |  |  | 402
Chemical reduction |  | Silver nitrate | Trisodium citrate, ascorbic acid |  | High (≥51) |  |  |  |  | 402
Chemical reduction |  | Silver nitrate | Glucose | PVP | Medium (21-50) |  | Spherical | 80-99 |  |  |  | FFC | Electrical resistivity | Electric
Chemical reduction |  | Silver nitrate | Glucose | PVP | High (≥51) |  | Spherical | 40-59 |  |  |  | FFC | Electrical resistivity | Electric
Chemical reduction |  | Silver nitrate |  | PVP | Medium (21-50) |  | Spherical | 0-19 |  |  |  | FFC
Chemical reduction |  | Silver nitrate | Gallic acid | PVP | Medium (21-50) |  | Irregular |  |  |  |  | FFC
Chemical reduction |  | Silver nitrate | NaBH4 | Ulvan | Medium (21-50) |  |  |  |  | 397
Chemical reduction |  | Silver nitrate | NaBH4 | Ulvan | Medium (21-50) |  |  |  |  | 397
Chemical reduction |  | Silver nitrate | NaBH4 | Ulvan | Medium (21-50) |  |  |  |  | 402
Chemical reduction |  | Silver nitrate | NaBH4 | Ulvan | Medium (21-50) |  |  |  |  | 405
Chemical reduction |  | Silver nitrate | NaBH4 | Ulvan | Medium (21-50) |  |  |  |  | 408
Chemical reduction |  | Silver nitrate | NaBH4 | Ulvan | Medium (21-50) |  |  |  |  | 413
Chemical reduction |  | Silver nitrate | NaBH4 | Ulvan | Medium (21-50) |  |  |  |  | 416
Chemical reduction |  | Silver nitrate | NaBH4 | Ulvan | Medium (21-50) |  | Spherical | 20-39 | ¦ζ¦ < 30 | 416
Chemical reduction |  | Silver nitrate | NaBH4 | Ulvan | Medium (21-50) | Acidic |  |  |  | 480
Chemical reduction |  | Silver nitrate | NaBH4 | Ulvan | Medium (21-50) | Alkaline | Spherical | ≥100 | ¦ζ¦ < 30 | 400
Chemical reduction |  | Silver nitrate | NaBH4 | Ulvan | Low (≤20) | Acidic |  |  |  | 390
Chemical reduction |  | Silver nitrate | NaBH4 | Ulvan | High (≥51) | Acidic | Spherical |  |  | 405
Chemical reduction |  | Silver nitrate | NaBH4 | Ulvan | High (≥51) | Acidic | Spherical |  |  | 410
Chemical reduction |  | Silver nitrate | NaBH4 | Ulvan | High (≥51) | Alkaline | Spherical | 0-19 | ¦ζ¦ < 30 | 400 | Yes | FFC | Killing kinetics, WST-1 | Antibacterial
Chemical reduction |  | Silver nitrate | NaBH4 | Ulvan | High (≥51) | Alkaline | Spherical | 0-19 | ¦ζ¦ < 30 | 400 | Yes | FFC | Killing kinetics, WST-1, scaverage of H2O2 and ROS | Antioxidant
Chemical reduction |  | Silver nitrate | NaBH4 | Ulvan | [5 empty] | 382 | Yes
Sonochemistry |  | Silver nitrate | Gelatine | Gelatine |  |  | Spherical | 0-19 |  | 436
Sonochemistry |  | Silver nitrate | Gelatine | Gelatine | [5 empty] | 434
Sonochemistry |  | Silver nitrate | Gelatine | Gelatine | [5 empty] | 428
Sonochemistry |  | Silver nitrate |  | κ-carrageenan | Medium (21-50) |  | Spherical | 0-19 |  | 416 | Yes | FFC
Sonochemistry |  | Silver nitrate |  | κ-carrageenan | Medium (21-50) |  | Spherical |  |  | 413 | Yes | FFC
Sonochemistry |  | Silver nitrate |  | κ-carrageenan | Medium (21-50) |  | Spherical | 0-19 |  | 410 | Yes | FFC
Sonochemistry |  | Silver nitrate |  | κ-carrageenan | Medium (21-50) |  | Spherical |  |  | 412 | Yes | FFC
Sonochemistry |  | Silver nitrate |  | κ-carrageenan | Medium (21-50) |  | Spherical | 0-19 |  | 414 | Yes | FFC
Sonochemistry |  | Silver nitrate |  | Lipoic acid | Medium (21-50) | Alkaline | Spherical | 0-19 |  | 327 | Yes
Sonochemistry |  | Silver nitrate |  | Lipoic acid | Medium (21-50) | Alkaline | Spherical | 40-59 |  | 327 | Yes
Sonochemistry |  | Silver nitrate |  | Lipoic acid |  |  | Spherical | 0-19 |  | 327 | Yes | FFC
Sonochemistry |  | Silver nitrate |  | Dihydrolipoic acid | Medium (21-50) |  | Spherical | 0-19
Sonochemistry |  | Silver nitrate | Aniline | Ethyltrimethylammonium bromide |  |  | Spherical | 0-19 |  |  |  | FFC
Microwave-assisted |  | Silver nitrate |  | Apple extract | High (≥51) |  | Nonspherical regular | 20-39 |  | 396 |  | FFC | ZOI, MIC | Antibacterial
Microwave-assisted |  | Silver nitrate |  | Apple extract | High (≥51) |  | Nonspherical regular | 20-39 |  | 396 |  | FFC | ZOI, MIC | Antibacterial
Laser ablation |  | Silver plate |  | PVP |  |  | Spherical | 20-39 |  | 407 | Yes | FFC | Total viable cell count | Antibacterial
Laser ablation |  | Silver plate |  | PVP |  |  | Spherical | 40-59 |  | 407 | Yes | FFC | Total viable cell count | Antibacterial
Laser ablation |  | Silver plate |  | PVK | Medium (21-50) |  | Spherical | 0-19 |  | 355 |  | FFC
Laser ablation |  | Silver plate |  | PLA |  |  | Spherical | 0-19 |  | 400
Laser ablation |  | Silver plate |  | PLA |  |  | Spherical | 0-19 |  | 400
Laser ablation |  | Silver plate |  | PLA |  |  | Spherical | 20-39 |  | 400
Laser ablation |  | Silver plate |  | PLA |  |  | Spherical | 20-39 |  | 425
Laser ablation |  |  |  | PVA |  |  |  | 0-19 |  | 430 | Yes | FFC | Degradation the hazards materials (4-nitrophenol) | Catalytic
Thermal decomposition |  | Ag(Hsal) |  |  |  |  | Spherical | 40-59 |  |  | Yes | FFC
Ball milling |  | Silver powder |  |  | Low (≤20) |  | Spherical | 0-19 |  |  |  | FFC
Evaporation-condensation |  | Silver wire |  | Fructose | Medium (21-50) |  | Spherical | 20-39 | ¦ζ¦ ≥ 30 |  | Yes |  | CCK-8, DNA damage, Colony Formation Assay, Apoptosis Assay, Cell Cycle Analysis, Measurement of ROS Generation, Western Blotting, Measurement of Mitochondrial Potential Assay | Anticancer
Plants | Peel | Silver nitrate | Punica granatum L. |  | High (≥51) |  | Spherical | 0-19 |  |  | Yes | FFC
Plants | Leaf | Silver nitrate | Aloe vera | Flavanones or terpenoids | High (≥51) |  | Nonspherical regular | 20-39 |  | 400 | Yes | FFC | ZOI | Antibacterial
Plants | Leaf | Silver nitrate | Aloe vera | Flavanones or terpenoids | Medium (21-50) |  | Spherical | 20-39 |  | 400 | Yes | FFC | ZOI | Antibacterial
Plants | Leaf | Silver nitrate | Erigeron bonariensis | Flavonoids, glucose and protein |  |  | Spherical | 0-19 |  | 442 | Yes | FFC | Dye degradation | Catalytic
Plants | Leaf | Silver nitrate | Erigeron bonariensis | Flavonoids, glucose and protein |  |  | Spherical | 0-19 |  | 435 | Yes | FFC | Dye degradation | Catalytic
Plants | Leaf | Silver nitrate | M. charantia | Flavonoids, alkaloids, terpenoids, proteins, anthocyanins, sterols and carbohydrates |  |  | Spherical | 0-19 | ¦ζ¦ < 30 | 424 | Yes | FFC | ZOI | Antibacterial
Plants | Leaf | Silver nitrate | M. charantia | Flavonoids, alkaloids, terpenoids, proteins, anthocyanins, sterols and carbohydrates |  |  | Spherical | 0-19 | ¦ζ¦ < 30 | 424 | Yes | FFC | ZOI | Antifungal
Plants | Leaf | Silver nitrate | M. charantia | Flavonoids, alkaloids, terpenoids, proteins, anthocyanins, sterols and carbohydrates |  |  | Spherical | 0-19 | ¦ζ¦ < 30 | 424 | Yes | FFC | MB dye degradation | Catalytic
Plants | Leaf | Silver nitrate | Rubus glaucus | Oxidized polyphenols | Medium (21-50) |  |  | 20-39 |  | 448 | Yes | FFC | Cancer Cell Proliferation | Anticancer
Plants | Leaf | Silver nitrate | Rubus glaucus | Oxidized polyphenols | Medium (21-50) |  |  | 20-39 |  | 448 | Yes | FFC | DPPH | Antioxidant
Plants | Seeds | Silver nitrate | Piper nigrum |  | Medium (21-50) |  |  | 20-39 |  | 455
Plants | Seeds | Silver nitrate | Piper nigrum |  | Medium (21-50) |  |  | 20-39 |  | 456
Plants | Seeds | Silver nitrate | Piper nigrum |  | Medium (21-50) |  |  | 0-19 |  | 453-460
Plants | Leaf | Silver nitrate | Nigella sativa | Metabolites of Nigella sativa | High (≥51) |  | Spherical | 0-19 |  | 450 | Yes |  | MTT
Chemical reduction |  | Silver nitrate | NaBH4 |  | High (≥51) |  | Spherical | 20-39 |  | 465 | Yes |  | MTT
Plants | Flower | Silver nitrate | Acmella oleracea |  |  | Acidic | Spherical | 0-19 |  | 445 | Yes
Plants | Flower | Silver nitrate | Acmella oleracea |  |  | Neutral | Spherical | 0-19 |  | 417 | Yes
Plants | Flower | Silver nitrate | Acmella oleracea |  |  | Alkaline | Spherical | 0-19 |  | 417 | Yes
Plants | Petals | Silver nitrate | Rosa ‘Andeli’ | Flavonoids and polyphenols | Low (≤20) |  | Spherical | 0-19 |  | 443 | Yes |  | Degradation pf putnam sky blue 39 | Catalytic
Plants | Stem | Silver nitrate | Salvadora persica | Phenolic compounds | Medium (21-50) |  | Spherical | 0-19 |  | 418 | Yes | FFC | MB dye degradation | Catalytic
Plants | Stem | Silver nitrate | Salvadora persica | Phenolic compounds | Medium (21-50) |  | Spherical | 0-19 |  | 418 | Yes | FFC | MB dye degradation | Catalytic
Plants | Stem | Silver nitrate | Salvadora persica |  | High (≥51)
Plants | Aerial parts | Silver nitrate | Chelidonium majus L. | [5 empty] | ¦ζ¦ < 30 | 450 |  |  | ZOI | Antibacterial
Plants | Aerial parts | Silver nitrate | Chelidonium majus L. | [5 empty] | ¦ζ¦ < 30 | 450 |  |  | Capture free radicals | Antioxidant
Plants | Flower | Silver nitrate | Calotropis procera | Calotropis procera | High (≥51) | Neutral | Nonspherical regular | ≥100 |  | 402 | Yes | FFC
Plants | Fruit | Silver nitrate | Sterculia acuminata | Sterculia acuminata |  |  | Spherical | 0-19 | ¦ζ¦ < 30 | 426 | Yes | FFC | Degradation of various organic dyes such as 4-nitrophenol (4-NP), methylene blue (MB), methyl orange (MO), phenol red (PR) and direct blue 24 (DB24). | Catalytic
Plants | Bark | Silver nitrate | Terminalia cuneata | Terminalia cuneata | Medium (21-50) | Acidic | Spherical | 20-39 | ¦ζ¦ < 30 | 420 | Yes | FFC | Degradation of yellow-12 | Catalytic
Plants | Plant | Silver nitrate | Cirsium japonicum | Flavonoids, saponins and proteins | Medium (21-50) |  | Spherical | 0-19 |  | 447 | Yes | FFC | Degradation of bromo phenyl blue | Catalytic
Plants | Plant | Silver nitrate | Cirsium japonicum | Flavonoids, saponins and proteins | Medium (21-50) |  | Spherical | 0-19 |  | 447 | Yes | FFC | Cyclic voltammetry | Electric
Plants | Seeds | Silver nitrate | Trachyspermum ammi | Trachyspermum ammi | Medium (21-50) |  | Spherical | 20-39 |  | 425 | Yes | FFC | Reduction of p-nitrophenol | Catalytic
Plants | Seeds | Silver nitrate | Trachyspermum ammi | Trachyspermum ammi | Medium (21-50) |  | Spherical | 20-39 |  | 425 | Yes | FFC | Cyclic voltammetry | Electric
Plants | Leaf | Silver nitrate | Hydrocotyle asiatica | Hydrocotyle asiatica | High (≥51) | Alkaline | Spherical | 20-39 |  | 436 | Yes | FFC | Degradation of cationic dyes malachite green, methylene blue | Catalytic
Plants | Seeds | Silver nitrate | Nyctanthes arbor-tristis | Amino, carboxylate | Medium (21-50) |  | Spherical | 60-79 |  | 420 | Yes | FFC
Plants | Leaf | Silver nitrate | Pennyroyal sp. | Alcohol, phenol, amine, carbonyl group |  |  | Spherical | 20-39 |  | 437 | Yes | FFC | ZOI | Antibacterial
Plants | Leaf | Silver nitrate | Saraca indica | Flavonoids and steroids |  |  | Spherical | 0-19 | ¦ζ¦ < 30 | 450 | Yes |  | ZOI | Antibacterial
Plants | Fruit | Silver nitrate | Terminalia chebula |  |  |  | Spherical | 20-39 |  | 400
Plants | Plant | Silver nitrate | Euphorbia amygdaloides |  | Low (≤20) | Alkaline | Spherical | 0-19 |  | 412 |  | FFC | ZOI | Antibacterial
Plants | Root | Silver nitrate | Chelidonium majus |  |  |  | Spherical | 0-19 |  | 431 |  |  | ZOI | Antibacterial
Plants | Leaf | Silver nitrate | Parkia roxburghii | Protein | Medium (21-50) |  | Spherical | 0-19 |  | 440 | Yes | FFC | ZOI | Antibacterial
Plants | Leaf | Silver nitrate | Parkia roxburghii | Protein | Medium (21-50) |  | Spherical | 0-19 |  | 441 | Yes | FFC | Degradation of methylene blue (MB)， rhodamine b (RhB) | Catalytic
Plants | Leaf | Silver nitrate | Aristolochia indica | Organic functional groups |  |  | Spherical |  |  |  | Yes | FFC | ZOI | Antibacterial
Plants | Leaf | Silver nitrate | Aristolochia indica | Organic functional groups |  |  | Spherical |  |  |  | Yes | FFC | DPPH scavenging activity, ABTS+ Scavenging activity | Antioxidant
Plants | Leaf | Silver nitrate | Aristolochia indica | Organic functional groups |  |  | Spherical |  |  |  | Yes | FFC | The oxidation reactions | Catalytic
Plants | Leaf | Silver nitrate | Cerasus serrulata | Protein | Medium (21-50) |  | Spherical | 0-19 |  | 429 | Yes |  | Reduction of 4-NPh | Catalytic
Plants | Leaf | Silver nitrate | Cerasus serrulata | Protein | Medium (21-50) |  | Spherical | 0-19 |  | 429 | Yes |  | ZOI | Antibacterial
Plants | Leaf | Silver nitrate | Cerasus serrulata | Protein | Medium (21-50) |  | Spherical | 0-19 |  | 429 | Yes |  | Cyclic voltammetry, difference pulse voltammetry (DPV) | Electric
Plants | Flower | Silver nitrate | Matricaria camomilia |  | Medium (21-50) |  | Spherical | 0-19 |  |  | Yes |  | ZOI | Antibacterial
Plants | Root | Silver nitrate | Alpinia calcarata | Flavonoids terpenoids, thiamine |  |  | Spherical | 0-19 |  | 425 | Yes | FFC | MIC | Antibacterial
Plants | Leaf | Silver nitrate | Salvinia molesta | Flavonoids, phenolic compounds, proteins | Medium (21-50) | Neutral | Spherical | 0-19 |  | 413 | Yes | FFC | ZOI, MIC, Antibacterial | Antibacterial
Plants | Leaf | Silver nitrate | Salvinia molesta | Flavonoids, phenolic compounds, proteins | Medium (21-50) | Neutral |  |  |  | 425
Plants | Root | Silver nitrate | Helicteres isora | Biomolecules | Medium (21-50) |  | Spherical | 20-39 | ¦ζ¦ ≥ 30 | 450 | Yes | FFC | DPPH scavenging activity, H2O2 scavenging activity, Nitric oxide radical scavenging, Reducing power | Antioxidant
Plants | Leaf | Silver nitrate | Mukia maderaspatana | Organic compounds | Medium (21-50) | Acidic | Spherical | ≥100 |  | 430 | Yes | FFC | DPPH scavenging activity | Antioxidant
Plants | Leaf | Silver nitrate | Mukia maderaspatana | Organic compounds | Medium (21-50) | Acidic | Spherical | ≥100 |  | 430 | Yes | FFC | ZOI | Antibacterial
Plants | Leaf | Silver nitrate | Mukia maderaspatana | Organic compounds | Medium (21-50) | Acidic | Spherical | ≥100 |  | 430 | Yes | FFC | Inhibition of biofilm formation | Antibacterial
Plants | Leaf | Silver nitrate | Azadirachta indica |  |  |  | Spherical | 20-39 |  | 441 | Yes |  | ZOI | Antibacterial
Plants | Leaf | Silver nitrate | Adathoda vasica | Amides, carboxyl, amino groups, amino acid | Medium (21-50) |  | Spherical | 20-39 |  | 450 | Yes | FFC | ZOI | Antibacterial
Plants | Leaf | Silver nitrate | Amaranthus gangeticus |  | High (≥51) |  | Spherical | 0-19 |  | 416 | Yes |  | ZOI | Antibacterial
Plants | Leaf | Silver nitrate | Amaranthus gangeticus |  | High (≥51) |  | Spherical | 0-19 |  | 416 | Yes |  | ZOI | Antifungal
Plants | Leaf | Silver nitrate | Phlomis |  | Medium (21-50) |  | Spherical | 20-39 |  | 440 | Yes |  | ZOI | Antibacterial
Plants | Flower | Silver nitrate | Allamanda cathartica |  |  |  | Spherical | 20-39 |  | 400 | Yes | FFC | ZOI | Antibacterial
Plants | Peel | Silver nitrate | Carica papaya | Lycopene, polyphenols | Medium (21-50) |  | Spherical | 20-39 | ¦ζ¦ ≥ 30 | 430 | Yes |  | ZOI | Antibacterial
Plants | Peel | Silver nitrate | Carica papaya | Lycopene, polyphenols | Medium (21-50) |  | Spherical | 20-39 | ¦ζ¦ ≥ 30 | 430 | Yes |  | DPPH scavenging activity, ABTS+ Scavenging activity | Antioxidant
Plants | Leaf | Silver nitrate | Solanum indicum |  | Medium (21-50) | Alkaline | Spherical | 40-59 |  | 450 | Yes | FFC
Plants | Leaf | Silver nitrate | Eugenia roxburghii DC. |  | Medium (21-50) |  | Spherical | 20-39 | ¦ζ¦ < 30 | 417 |  | FFC | ZOI | Antibacterial
Plants | Leaf | Silver nitrate | Eugenia roxburghii DC. |  | Medium (21-50) |  | Spherical | 20-39 | ¦ζ¦ < 30 | 417 |  | FFC | Inhibition of biofilm formation | Antibacterial
Plants | Leaf | Silver nitrate | Cardiospermum halicacabum | Biomolecules | Medium (21-50) |  | Spherical | 60-79 | ¦ζ¦ < 30 | 424 | Yes | FFC | ZOI | Antibacterial
Plants | Leaf | Silver nitrate | Cardiospermum halicacabum | Biomolecules | Medium (21-50) |  | Spherical | 60-79 | ¦ζ¦ < 30 | 424 | Yes | FFC | ZOI | Antifungal
Plants | Leaf | Silver nitrate | Cardiospermum halicacabum | Biomolecules | Medium (21-50) |  | Spherical | 60-79 | ¦ζ¦ < 30 | 424 | Yes | FFC | DPPH scavenging activity, Hydroxyl radical scavenging activity, Super oxide scavenging activity | Antioxidant
Plants | Leaf | Silver nitrate | Ammannia baccifera |  |  |  | Spherical | 60-79 | ¦ζ¦ < 30 | 436 |  | FFC | MIC, MBC, ZOI, MTT | Antibacterial
Microwave-assisted | Leaf | Silver nitrate | Origanum majoranaand Citrus sinensis | Origanum majoranaand Citrus sinensis | High (≥51) |  | Spherical | 40-59 |  | 420 | Yes |  | ZOI | Antibacterial
Plants | Leaf | Silver nitrate | Psidium guajava |  |  |  | Spherical | 40-59 |  |  |  |  | ZOI | Antibacterial
Plants | Leaf | Silver nitrate | Skimmia laureola |  |  |  | Spherical | 0-19 |  | 432 | Yes | FFC | ZOI | Antibacterial
Plants | Leaf | Silver nitrate | Andrographis echioides | Andrographis echioides | High (≥51) |  | Spherical | 80-99 |  | 426 | Yes | FFC | MTT | Anticancer
Plants | Leaf | Silver nitrate | Andrographis echioides | Andrographis echioides | High (≥51) |  | Spherical | 80-99 |  | 426 | Yes | FFC | ZOI | Antibacterial
Plants | Petals | Silver nitrate | Hibiscus rosa-sinensis | Hibiscus rosa-sinensis | High (≥51) | Alkaline | Spherical | 60-79 | ¦ζ¦ < 30 | 421 | Yes | FFC | ZOI | Antibacterial
Plants | Leaf | Silver nitrate | Pteridium aquilinum | Pteridium aquilinum | Medium (21-50) |  | Spherical | 40-59 |  | 420 | Yes | FFC | DPPH radical scavenging | Antioxidant
Plants | Leaf | Silver nitrate | Pteridium aquilinum | Pteridium aquilinum | Medium (21-50) |  | Spherical | 40-59 |  | 420 | Yes | FFC | Antiplasmodial assays | Insecticidal
Plants | Leaf | Silver nitrate | Cassia roxburghii |  | Medium (21-50) |  | Spherical | 20-39 |  | 460 | Yes | FFC | Larvicidal activity | Insecticidal
Plants | Plant | Silver nitrate | Hybanthus enneaspermus | Hybanthus enneaspermus | Medium (21-50) |  | Spherical | 20-39 | ¦ζ¦ ≥ 30 | 430 | Yes | FFC | Larvicidal activity | Insecticidal
Plants | Fruit | Silver nitrate | Ziziphus jujuba |  |  |  | Spherical |  |  | 429 | Yes | FFC |  | Anticancer
Microwave-assisted | Leaf | Silver nitrate | Fraxinus excelsior |  | High (≥51) |  | Spherical | 20-39 |  | 420 | Yes | FFC | Reduction of 4-nitrophenol | Catalytic
Microwave-assisted | Leaf | Silver nitrate | Fraxinus excelsior |  | High (≥51) |  | Spherical | 20-39 |  | 420 | Yes | FFC | DPPH radical scavenging | Antioxidant
Microwave-assisted | Leaf | Silver nitrate | Fraxinus excelsior |  | High (≥51) |  | Spherical | 20-39 |  | 420 | Yes | FFC | ZOI | Antibacterial
Microwave-assisted | Leaf | Silver nitrate | Fraxinus excelsior |  | High (≥51) |  | Spherical | 20-39 |  | 420 | Yes | FFC | MTT | Anticancer
Plants | Leaf | Silver nitrate | Pongamia pinnata | Phytochemicals | Medium (21-50) | Alkaline | Spherical | 20-39 |  | 425 | Yes | FFC | DPPH, ABT+S, Hydroxyl, Superoxide anion, Nitric oxide scavenging assays | Antioxidant
Plants | Seed | Silver nitrate | Pongamia pinnata | Pongamia pinnata | Medium (21-50) |  | Spherical | 0-19 | ¦ζ¦ ≥ 30 | 439 |  |  |  | Antibacterial
Plants | Nut | Silver nitrate | Areca catechu |  |  |  | Spherical | 20-39 |  | 436 | Yes | FFC | DPPH, NO, OH scavenging assays | Antioxidant
Plants | Leaf | Silver nitrate | Ficus talboti |  | High (≥51) | Acidic | Spherical | 0-19 |  | 438 |  | FFC | DPPH scavenging activity, ABTS+ Scavenging activity | Antioxidant
Plants | Leaf | Silver nitrate | Ficus talboti |  | High (≥51) | Acidic | Spherical | 0-19 |  | 438 |  | FFC | ZOI | Antibacterial
Plants | Leaf | Silver nitrate | Sida cordifolia |  | Medium (21-50) |  | Spherical | 20-39 | ¦ζ¦ < 30 | 454 | Yes |  | Phosphomolybdate assay, ferric reducing power, superoxide radical scavenging activity, DPPH radical scavenging activity | Antioxidant
Plants | Leaf | Silver nitrate | Sida cordifolia |  | Medium (21-50) |  | Spherical | 20-39 | ¦ζ¦ < 30 | 454 | Yes |  | MTT | Anticancer
Plants | Leaf | Silver nitrate | Clerodendrum phlomidis |  | Medium (21-50) |  | Spherical | 0-19 | ¦ζ¦ ≥ 30 | 450 | Yes |  | DPPH radical scavenging | Antioxidant
Plants | Leaf | Silver nitrate | Clerodendrum phlomidis |  | Medium (21-50) |  | Spherical | 0-19 | ¦ζ¦ ≥ 30 | 450 | Yes |  | MTT | Anticancer
Plants | Pod husk | Silver nitrate | Cacao | Proteins and phenolic compounds | Medium (21-50) |  | Spherical | 0-19 |  | 429 | Yes |  | ZOI | Antibacterial
Plants | Pod husk | Silver nitrate | Cacao | Proteins and phenolic compounds | Medium (21-50) |  | Spherical | 0-19 |  | 429 | Yes |  | DPPH radical scavenging | Antioxidant
Plants | Pod husk | Silver nitrate | Cacao | Proteins and phenolic compounds | Medium (21-50) |  | Spherical | 0-19 |  | 429 | Yes |  | Larvicidal activity | Insecticidal
Microwave-assisted | Pod | Silver nitrate | Parkia speciosa Hassk |  | High (≥51) |  | Spherical | 20-39 |  | 445 | Yes | FFC | ZOI | Antibacterial
Plants | Roots | Silver nitrate | Pelargonium endlicherianum |  | Medium (21-50) | Acidic | Spherical | 20-39 |  | 445 |  |  | MIC | Antibacterial
Plants | Roots | Silver nitrate | Pelargonium endlicherianum |  | Medium (21-50) | Acidic | Spherical | 0-19 |  | 470 |  |  | MIC | Antibacterial
Plants | Leaf | Silver nitrate | Ceropegia thwaitesii | Ceropegia thwaitesii | Medium (21-50) |  | Spherical | ≥100 |  | 430 | Yes | FFC | ZOI | Antibacterial
Plants | Leaf | Silver nitrate | Alternanthera sessilis |  |  | Acidic | Spherical | 20-39 |  | 435 | Yes |  | DPPH radical scavenging | Antioxidant
Plants | Leaf | Silver nitrate | Alternanthera sessilis |  |  | Acidic | Spherical | 20-39 |  | 435 | Yes |  | ZOI | Antibacterial
Plants | Rhizome | Silver nitrate | Dryopteris crassirhizoma |  |  | Neutral | Spherical | 20-39 |  | 428 | Yes | FFC | ZOI | Antibacterial
Plants | Root | Silver nitrate | Sweet potato | Sweet potato |  |  | Nonspherical regular | 60-79 |  | 435 | Yes | FFC | ZOI | Antibacterial
Plants | Fruit | Silver nitrate | Sambucus nigra | Polyphenols and anthocyanins, efficient antioxidant compounds |  | Alkaline | Spherical | 20-39 |  | 407 | Yes | FFC | ABTS+ Scavenging activity | Antioxidant
Plants | Flowers | Silver nitrate | Millettia pinnata | Millettia pinnata |  |  | Spherical | 20-39 |  | 438 | Yes |  | ZOI | Antibacterial
Plants | Flowers | Silver nitrate | Millettia pinnata | Millettia pinnata |  |  | Spherical | 20-39 |  | 438 | Yes |  | LD50 | Anticancer
Plants |  | Silver nitrate | Coptis chinensis | Coptis chinensis | Medium (21-50) |  | Spherical | 0-19 | ¦ζ¦ ≥ 30 | 428 | Yes | FFC | MIC, ZOI | Antibacterial
Plants | Fruit | Silver nitrate | Lycium barbarum | Lycium barbarum | Medium (21-50) |  | Spherical | 0-19 |  | 425 |  | FFC
Plants | Bark | Silver nitrate | Zizyphus xylopyrus |  | Medium (21-50) | Alkaline | Spherical | 60-79 |  | 419
Microwave-assisted | Leaf | Silver nitrate | Elephantopus scaber | Elephantopus scaber |  |  | Spherical | 20-39 |  | 420 | Yes | FFC | ZOI | Antibacterial
Microwave-assisted | Leaf | Silver nitrate | Elephantopus scaber | Elephantopus scaber |  |  | Spherical | 20-39 |  | 420 | Yes | FFC | Reduction of 4-nitrophenol, fluorescent dye - eosin Y, DPPH radical scavenging | Catalytic
Microwave-assisted | Leaf | Silver nitrate | Elephantopus scaber | Elephantopus scaber |  |  | Spherical | 20-39 |  | 420 | Yes | FFC | MTT | Anticancer
Plants | Leaf | Silver nitrate | Phyllanthus amarus | Phyllanthus amarus |  |  | Spherical | 20-39 | ¦ζ¦ < 30 |  | Yes | FFC | ZOI | Antibacterial
Plants | Leaf | Silver nitrate | Phyllanthus amarus | Phyllanthus amarus |  |  | Spherical | 20-39 | ¦ζ¦ < 30 |  | Yes | FFC | Degradation of the synthetic dye Rh B | Catalytic
Plants | Leaf | Silver nitrate | Salvia leriifolia | Salvia leriifolia | Medium (21-50) |  | Spherical | 20-39 |  | 430 | Yes | FFC | ZOI | Antibacterial
Plants | Leaf | Silver nitrate | Salvia leriifolia | Salvia leriifolia | Medium (21-50) |  | Spherical | 20-39 |  | 430 | Yes | FFC | Cyclic voltammograms | Electric
Plants | Seeds | Silver nitrate | Alpinia katsumadai | Proteins, flavonoids | Medium (21-50) | Alkaline | Spherical | 0-19 |  | 417 | Yes | FFC | MIC | Antibacterial
Plants | Seeds | Silver nitrate | Lotus | Phenol, carboxyl and amide groups such as proteins or flavonoids | High (≥51) |  | Spherical | 0-19 |  | 415 | Yes | FFC | MIC, ZOI | Antibacterial
Plants | Seeds | Silver nitrate | Lotus | Phenol, carboxyl and amide groups such as proteins or flavonoids | High (≥51) |  | Spherical | 0-19 |  | 415 | Yes | FFC | MTT | Anticancer
Plants | Leaf | Silver nitrate | Convolvulus arvensis | Phenols, aliphatic amines and organic acids | Medium (21-50) |  | Spherical | 20-39 |  | 430 | Yes | FFC | MIC, ZOI | Antibacterial
Plants | Leaf | Silver nitrate | Convolvulus arvensis | Phenols, aliphatic amines and organic acids | Medium (21-50) |  | Spherical | 20-39 |  | 430 | Yes | FFC | Degradation of MB | Catalytic
Plants | Leaf | Silver nitrate | Convolvulus arvensis | Phenols, aliphatic amines and organic acids | Medium (21-50) |  | Spherical | 20-39 |  | 430 | Yes | FFC | Inhibition of biofilm formation | Antibacterial
Plants | Leaf | Silver nitrate | Erythrina suberosa | Alcohols, aldehydes, flavonoids, phenols, and nitro compounds | Medium (21-50) |  | Spherical | 20-39 |  | 428 | Yes |  | ZOI | Antibacterial
Plants | Leaf | Silver nitrate | Erythrina suberosa | Alcohols, aldehydes, flavonoids, phenols, and nitro compounds | Medium (21-50) |  | Spherical | 20-39 |  | 428 | Yes |  | MTT | Anticancer
Plants | Leaf | Silver nitrate | Erythrina suberosa | Alcohols, aldehydes, flavonoids, phenols, and nitro compounds | Medium (21-50) |  | Spherical | 20-39 |  | 428 | Yes |  | DPPH radical scavenging | Antioxidant
Fungi | Extracellular | Silver nitrate | Aspergillus sp. NJP02 | Protein | Medium (21-50) |  | Spherical | 0-19 |  | 429 | Yes | FFC | ZOI, MIC | Antibacterial
Plants | Leaf | Silver nitrate | Cichorium intybus L. | Biomolecules | High (≥51) |  | Spherical | 0-19 |  | 420 | Yes | FFC | ZOI, MIC | Antibacterial
Plants | Leaf | Silver nitrate | Cichorium intybus L. | Biomolecules | High (≥51) |  | Spherical | 40-59 |  | 420 | Yes | FFC | ZOI, MIC | Antibacterial
Plants | Leaf | Silver nitrate | Cichorium intybus L. | Biomolecules | High (≥51) |  | Spherical | 60-79 |  | 420 | Yes | FFC | ZOI, MIC | Antibacterial
Algae | Seaweed | Silver nitrate | Spatoglossum asperum | Functional group | Medium (21-50) |  | Spherical | 20-39 | ¦ζ¦ ≥ 30 | 440 | Yes | FFC | MIC, ZOI, Protein Leakage, Artemia nauplii | Antibacterial
Plants | Leaf | Silver nitrate | Pedalium murex | Pedalium murex |  |  | Spherical | 40-59 | ¦ζ¦ < 30 | 430 | Yes | FFC | ZOI | Antibacterial
Plants | Peel | Silver nitrate | Musa paradisiaca | Functional group | High (≥51) | Acidic | Spherical | 20-39 |  | 412 | Yes | FFC | ZOI, MIC, MBC | Antibacterial
Plants | Leaf | Silver nitrate | Dalbergia spinosa | Functional group | Medium (21-50) |  | Spherical | 0-19 |  | 439 |  |  | MIC, MBC, ZOI | Antibacterial
Plants | Leaf | Silver nitrate | Dalbergia spinosa | Functional group | Medium (21-50) |  | Spherical | 0-19 |  | 439 |  |  | DPPH radical scavenging, Hydrogen peroxide radical scavenging (H2O2), Hydrogen peroxide radical scavenging (H2O2), Reducing power (RP) assay, CUPRAC assay | Antioxidant
Plants | Leaf | Silver nitrate | Dalbergia spinosa | Functional group | Medium (21-50) |  | Spherical | 0-19 |  | 439 |  |  | Reduction of 4-nitrophenol | Catalytic
Plants | Leaf | Silver nitrate | Mimusops elengi, Linn. | Functional group | Medium (21-50) |  | Spherical | 60-79 |  | 434 | Yes | FFC | ZOI | Antibacterial
Plants | Root | Silver nitrate | Berberis vulgaris |  | Medium (21-50) |  | Spherical | 40-59 |  | 450 |  | FFC | ZOI, MIC | Antibacterial
Plants |  | Silver nitrate | Boerhaavia diffusa |  | High (≥51) |  | Spherical | 20-39 |  | 418 | Yes | FFC | ZOI, MIC | Antibacterial
Plants | Leaf | Silver nitrate | Ocimum tenuiflorum |  | Medium (21-50) |  | Spherical | 20-39 | ¦ζ¦ ≥ 30 | 450 |  |  | ZOI | Antibacterial
Fungi | Extracellular | Silver nitrate | Oscillatoria limnetica | Functional group | Medium (21-50) | Acidic | Spherical | 0-19 |  | 426 | Yes |  | ZOI | Antibacterial
Fungi | Extracellular | Silver nitrate | Oscillatoria limnetica | Functional group | Medium (21-50) | Acidic | Spherical | 0-19 |  | 426 | Yes |  | MTT | Anticancer
Plants | Leaf | Silver nitrate | Tropaeolum majus |  | Medium (21-50) |  | Spherical | 40-59 |  | 463 | Yes | FFC | MIC | Antibacterial
Plants | Leaf | Silver nitrate | Tropaeolum majus |  | Medium (21-50) |  | Spherical | 40-59 |  | 463 | Yes | FFC | MIC | Antifungal
Plants | Leaf | Silver nitrate | Tropaeolum majus |  | Medium (21-50) |  | Spherical | 40-59 |  | 463 | Yes | FFC | DPPH radical scavenging | Antioxidant
Plants | Leaf | Silver nitrate | Tropaeolum majus |  | Medium (21-50) |  | Spherical | 40-59 |  | 463 | Yes | FFC | MTT | Catalytic
Plants |  | Silver nitrate | Reishi mushroom | Flavanones, terpenoids |  |  | Spherical | 0-19 |  | 430 | Yes | FFC | MIC, DNA cleavage activity | Antibacterial
Plants |  | Silver nitrate | Reishi mushroom | Flavanones, terpenoids |  |  | Spherical | 0-19 |  | 430 | Yes | FFC | MIC, DNA cleavage activity | Antifungal
Plants |  | Silver nitrate | Reishi mushroom | Flavanones, terpenoids |  |  | Spherical | 0-19 |  | 430 | Yes | FFC | DPPH radical scavenging | Antioxidant
Plants | Root | Silver nitrate | Lysiloma acapulcensis | Proteins and ethylene groups |  |  | Spherical | 0-19 |  | 400 | Yes | FFC | ZOI, MIC, MBC | Antibacterial
Plants | Stem | Silver nitrate | Lysiloma acapulcensis | Proteins and ethylene groups |  |  | Spherical | 0-19 |  | 400 | Yes | FFC | ZOI, MIC, MBC | Antibacterial
Plants | Fruit | Silver nitrate | Phyllanthus emblica | Functional group | Medium (21-50) |  | Spherical | 40-59 |  | 430 | Yes | FFC | ZOI, MIC, Swarming Motility Assay, Live/Dead Cell Staining | Antibacterial
Plants | Fruit | Silver nitrate | Phyllanthus emblica | Functional group | Medium (21-50) |  | Spherical | 40-59 |  | 430 | Yes | FFC | Inhibition of biofilm formation | Antibacterial
Plants | Flower | Silver nitrate | Moringa oleifera | Proteins, phenolic components |  |  | Spherical | 0-19 |  | 428 | Yes | FFC | ZOI | Antibacterial
Plants | Leaf | Silver nitrate | Cynara scolymus | Carbonyl and hydroxyl |  |  | Spherical | ≥100 | ¦ζ¦ < 30 | 434 | Yes |  | MTT, Oxidant/Antioxidant status, Cell , Cell migration | Anticancer
Plants |  | Silver nitrate | Daucus carota | Ascorbic acid | Medium (21-50) | Alkaline | Spherical | 20-39 |  | 420 | Yes | FFC | ZOI | Antibacterial
Plants | Leaf | Silver nitrate | Cucumis prophetarum | Phenolic groups of the polyphenols, triterpenoids, alkaloids, steroids, tannins | High (≥51) |  | Spherical | 20-39 | ¦ζ¦ < 30 | 420 | Yes | FFC | ZOI | Antibacterial
Plants | Leaf | Silver nitrate | Cucumis prophetarum | Phenolic groups of the polyphenols, triterpenoids, alkaloids, steroids, tannins | High (≥51) |  | Spherical | 20-39 | ¦ζ¦ < 30 | 420 | Yes | FFC | MTT | Anticancer
Plants | Leaf | Silver nitrate | Cucumis prophetarum | Phenolic groups of the polyphenols, triterpenoids, alkaloids, steroids, tannins | High (≥51) |  | Spherical | 20-39 | ¦ζ¦ < 30 | 420 | Yes | FFC | DPPH radical scavenging | Antioxidant
Plants | Leaf | Silver nitrate | Murraya koenigii | Phytocompounds, proteins/enzymes | Medium (21-50) |  | Spherical | 0-19 |  | 410 | Yes | FFC | ZOI, MIC, MBC, Growth Kinetics | Antibacterial
Plants | Fruit | Silver nitrate | Viburnum opulus L. | Phenolics |  | Alkaline | Spherical | 0-19 |  | 415 | Yes |  | Degradation of brilliant blue FCF. | Catalytic
Plants |  | Silver nitrate | Nepeta deflflersiana | Functional group | High (≥51) |  | Spherical | 20-39 |  | 400 | Yes | FFC | MTT, NRU, GSH level, LPO, ROS generation, MMP, Cell Cycle Analysis, Apoptosis Assay
Plants | Peel | Silver nitrate | Ananas comosus | Functional group | Medium (21-50) |  | Spherical |  |  | 485 | Yes | FFC | DPPH radical scavenging, ABTS scavenging, Reducing power assay, Reducing power assay | Antioxidant
Plants | Peel | Silver nitrate | Ananas comosus | Functional group | Medium (21-50) |  | Spherical |  |  | 485 | Yes | FFC | ZOI, MIC | Antibacterial
Plants | Peel | Silver nitrate | Ananas comosus | Functional group | Medium (21-50) |  | Spherical |  |  | 485 | Yes | FFC | EZ-Cytox kit | Anticancer
Plants | Peel | Silver nitrate | Eriobotrya japonica |  | Medium (21-50) |  | Spherical | 20-39 |  | 430 | Yes | FFC | MTT, LDH release, DAPI, Immunofluorescence microscopy assay | Antibacterial
Plants | Peel | Silver nitrate | Eriobotrya japonica |  | Medium (21-50) |  | Spherical | 20-39 |  | 430 | Yes | FFC | H2O2 scavenging activity | Antioxidant
Plants |  | Silver nitrate | Wheat straw | Functional group | Medium (21-50) | Alkaline | Spherical | 0-19 | ¦ζ¦ ≥ 30 | 432 | Yes | FFC | DPPH radical scavenging, ABTS scavenging | Antioxidant
Plants |  | Silver nitrate | Wheat straw | Functional group | Medium (21-50) | Alkaline | Spherical | 0-19 | ¦ζ¦ ≥ 30 | 432 | Yes | FFC | MTT, ELISA | Antibacterial
Plants |  | Silver nitrate | Wheat straw | Functional group | Medium (21-50) | Alkaline | Spherical | 0-19 | ¦ζ¦ ≥ 30 | 432 | Yes | FFC | DPPH radical scavenging, ABTS scavenging | Anticancer
Plants | Leaf | Silver nitrate | Convolvulus arvensis | Phenolic agents, proteins | Medium (21-50) | Alkaline | Spherical | 20-39 | ¦ζ¦ ≥ 30 | 400 | Yes | FFC | RB-5, MO, DY-42 | Catalytic
Plants | Leaf | Silver nitrate | Enicostemma axillare | Biomolecules |  |  | Spherical | 0-19 | ¦ζ¦ ≥ 30 | 417 | Yes | FFC
Plants | Leaf | Silver nitrate | Azadirachta indica (neem) | Phenolic compounds |  |  | Spherical | 0-19 | ¦ζ¦ ≥ 30 | 433 | Yes |  | ZOI | Antibacterial
Bacteria |  | Silver nitrate | Salmonella typhimurium |  | Low (≤20) |  | Spherical | 0-19 |  | 400 | Yes | FFC
Bacteria | Extracellular | Silver nitrate | Bacillus athrophaeus |  |  |  | Spherical | 0-19 |  | 400 |  | FFC
Algae |  | Silver nitrate | Caulerpa serrulata | Functional group | High (≥51) | Alkaline | Spherical | 0-19 |  | 412 | Yes | FFC | Zone of inhibition | Antibacterial
Algae |  | Silver nitrate | Caulerpa serrulata | Functional group | High (≥51) | Alkaline | Spherical | 0-19 |  | 412 | Yes | FFC | Degradation of CR dye | Catalytic
Algae |  | Silver nitrate | Chlorella pyrenoidosa | Amide and amine groups | Medium (21-50) | Alkaline | Spherical | 0-19 |  | 440 | Yes | FFC | ZOI | Antibacterial
Algae |  | Silver nitrate | Chlorella pyrenoidosa | Amide and amine groups | Medium (21-50) | Alkaline | Spherical | 0-19 |  | 440 | Yes | FFC | Degradation of methylene blue (MB) | Catalytic
Algae |  | Silver nitrate | Spatoglossum asperum | Polyphenols | Medium (21-50) |  | Spherical | 0-19 |  | 420 | Yes | FFC | ZOI,MIC | Antibacterial
Algae | Seaweed | Silver nitrate | Sargassum longifolium | Functional group | Medium (21-50) |  | Spherical | 0-19 |  | 413 | Yes | FFC | ZOI | Antibacterial
Algae |  | Silver nitrate | Gelidium amansii | Amino acid | Medium (21-50) |  | Spherical | 40-59 |  | 420 | Yes |  | ZOI | Antibacterial
Algae |  | Silver nitrate | Gracilaria birdiae | Functional group | High (≥51) | Alkaline | Spherical | 40-59 |  | 410 | Yes |  | MIC | Antibacterial
Bacteria |  | Silver nitrate | Cyanobacteria | Biomolecules | Medium (21-50) | Acidic | Spherical | 0-19 |  | 420 | Yes |  | Growth kinetics | Antibacterial
Bacteria |  | Silver nitrate | Cyanobacteria | Biomolecules | Medium (21-50) | Acidic | Spherical | 0-19 |  | 420 | Yes |  | Degradation of methylene blue (MB) | Catalytic
Fungi |  | Silver nitrate | Penicillium polonicum | Biomolecules | Medium (21-50) | Neutral | Spherical | 0-19 |  | 430 | Yes |  | MIC, killing kinetics assay | Antibacterial
Fungi |  | Silver nitrate | Pleurotus ostreatus | Functional group | Medium (21-50) |  | Spherical | 20-39 |  | 435 | Yes |  | ZOI, MIC | Antibacterial
Fungi |  | Silver nitrate | Cornitermes cumulans |  | Medium (21-50) |  | Spherical | 0-19 |  | 435 |  | FFC | MIC | Antibacterial
Fungi |  | Silver nitrate | Cornitermes cumulans |  | Medium (21-50) |  | Spherical | 0-19 |  | 434 |  | FFC | MIC | Antibacterial
Fungi | Extracellular | Silver nitrate | Cryptococcus laurentii | Functional group | Medium (21-50) |  | Spherical | ≥100 | ¦ζ¦ ≥ 30 | 350 | Yes |  | ZOI, MIC | Antifungal
Fungi | Extracellular | Silver nitrate | Rhodotorula glutinis | Functional group | Medium (21-50) |  | Spherical | ≥100 | ¦ζ¦ ≥ 30 | 350 | Yes |  | ZOI, MIC | Antifungal
Fungi |  | Silver nitrate | Ganoderma applanatum | Functional group | Medium (21-50) |  | Spherical | ≥100 | ¦ζ¦ < 30 |  | Yes |  | ZOI | Antibacterial
Fungi | Extracellular | Silver nitrate | Phenerochaete chrysosporium | Protein | Medium (21-50) |  | Spherical | 60-79 |  |  | Yes |  | ZOI, MTT | Antibacterial
Bacteria |  | Silver nitrate | Weissella oryzae |  | Medium (21-50) |  | Spherical | 20-39 |  | 432 |  | FFC | ZOI | Antibacterial
Bacteria |  | Silver nitrate | Weissella oryzae |  | Medium (21-50) |  | Spherical | 20-39 |  | 432 |  | FFC | Inhibition of biofilm formation | Antibacterial
Bacteria |  | Silver nitrate | Bacillus thuringiensis | Protein |  |  | Spherical | 0-19 |  | 414 | Yes |  | MIC | Antibacterial
Bacteria | Extracellular | Silver nitrate | Pseudomonas deceptionensis |  | Medium (21-50) |  | Spherical | 20-39 |  | 428 |  |  | ZOI | Antibacterial
Bacteria | Extracellular | Silver nitrate | Pseudomonas deceptionensis |  | Medium (21-50) |  | Spherical | 20-39 |  | 428 |  |  | Inhibition of biofilm formation | Antibacterial
Bacteria | Extracellular | Silver nitrate | Ochrobactrum anthropi |  | Medium (21-50) |  | Spherical | 60-79 |  | 450 |  |  | ZOI | Antibacterial
Bacteria | Extracellular | Silver nitrate | Streptomyces sp. | Protein |  |  | Spherical | 20-39 |  |  | Yes |  | ZOI | Antifungal
Bacteria |  | Silver nitrate | Bacillus amyloliquefaciens | Bacillus amyloliquefaciens |  |  | Spherical | 0-19 | ¦ζ¦ < 30 | 425 | Yes | FFC | MTT | Anticancer
Bacteria |  | Silver nitrate | Bacillus amyloliquefaciens | Bacillus amyloliquefaciens |  |  | Spherical | 20-39 | ¦ζ¦ < 30 | 425 | Yes | FFC | Reduction of 4-nitrophenol | Catalytic
Bacteria | Extracellular | Silver nitrate | Streptomyces capillispiralis Ca-1 | Protein | Medium (21-50) |  | Spherical | 40-59 |  | 440 | Yes | FFC | MIC | Antibacterial
Bacteria | Extracellular | Silver nitrate | Streptomyces zaomyceticus Oc-5 | Protein | Medium (21-50) |  | Spherical | 20-39 |  | 450 | Yes | FFC | MIC | Antibacterial
Bacteria | Extracellular | Silver nitrate | Streptomyces pseudogriseolus Acv-11 | Protein | Medium (21-50) |  | Spherical | 20-39 |  | 450 | Yes | FFC | MIC | Antibacterial
Bacteria | Extracellular | Silver nitrate | Streptomyces capillispiralis Ca-1 | Protein | Medium (21-50) |  | Spherical | 40-59 |  | 440 | Yes | FFC | MIC | Antifungal
Bacteria | Extracellular | Silver nitrate | Streptomyces zaomyceticus Oc-5 | Protein | Medium (21-50) |  | Spherical | 20-39 |  | 450 | Yes | FFC | MIC | Antifungal
Bacteria | Extracellular | Silver nitrate | Streptomyces pseudogriseolus Acv-11 | Protein | Medium (21-50) |  | Spherical | 20-39 |  | 450 | Yes | FFC | MIC | Antifungal
Bacteria | Extracellular | Silver nitrate | Streptomyces capillispiralis Ca-1 | Protein | Medium (21-50) |  | Spherical | 40-59 |  | 440 | Yes | FFC | Hydrogen Peroxide Scavenging Activity, Reducing Power Assay | Antioxidant
Bacteria | Extracellular | Silver nitrate | Streptomyces zaomyceticus Oc-5 | Protein | Medium (21-50) |  | Spherical | 20-39 |  | 450 | Yes | FFC | Hydrogen Peroxide Scavenging Activity, Reducing Power Assay | Antioxidant
Bacteria | Extracellular | Silver nitrate | Streptomyces pseudogriseolus Acv-11 | Protein | Medium (21-50) |  | Spherical | 20-39 |  | 450 | Yes | FFC | Hydrogen Peroxide Scavenging Activity, Reducing Power Assay | Antioxidant
Bacteria | Extracellular | Silver nitrate | Streptomyces capillispiralis Ca-1 | Protein | Medium (21-50) |  | Spherical | 40-59 |  | 440 | Yes | FFC | Larvacidal activity | Insecticidal
Bacteria | Extracellular | Silver nitrate | Streptomyces zaomyceticus Oc-5 | Protein | Medium (21-50) |  | Spherical | 40-59 |  | 450 | Yes | FFC | Larvacidal activity | Insecticidal
Bacteria | Extracellular | Silver nitrate | Streptomyces pseudogriseolus Acv-11 | Protein | Medium (21-50) |  | Spherical | 40-59 |  | 450 | Yes | FFC | Larvacidal activity | Insecticidal
Bacteria |  | Silver nitrate | Bacillus brevis | Protein | Medium (21-50) |  | Spherical | 40-59 |  | 420 | Yes |  | ZOI | Antibacterial
Algae |  | Silver nitrate | Chlorella vulgaris | Carbonyl groups | High (≥51) | Alkaline | Spherical | 0-19 | ¦ζ¦ < 30 | 430 | Yes | FFC | ZOI | Antibacterial
Algae |  | Silver nitrate | Chaetomorpha linum |  | Medium (21-50) |  | Spherical | 60-79 |  | 446 | Yes | FFC | MTT, ROS quantification, DAPI, Flow Cytometric Analysis, Gene Expressions | Anticancer
Bacteria | Extracellular | Silver nitrate | Streptomyces antimycoticus L-1 | Functional group | Medium (21-50) | Alkaline | Spherical | 40-59 | ¦ζ¦ ≥ 30 | 415 | Yes | FFC | ZOI, MTT | Antibacterial
Bacteria | Extracellular | Silver nitrate | Streptomyces antimycoticus L-1 | Functional group | Medium (21-50) | Alkaline | Spherical | 40-59 | ¦ζ¦ ≥ 30 | 415 | Yes | FFC | MTT | Anticancer
Algae |  | Silver nitrate | Portieria hornemannii | Functional group | Medium (21-50) |  | Spherical | 60-79 | ¦ζ¦ < 30 | 420 | Yes |  | ZOI, MIC | Anticancer
Bacteria | Extracellular | Silver nitrate | Bacillus cereus strain SZT1 | Protein | Medium (21-50) |  | Spherical | 20-39 |  | 420 | Yes | FFC | ZOI | Antibacterial
Bacteria | Extracellular | Silver nitrate | Pseudoduganella eburnea MAHUQ-39 | Biomolecules | Medium (21-50) |  | Spherical | 0-19 |  | 425 | Yes | FFC | ZOI, MIC | Antibacterial
Algae |  | Silver nitrate | Ulva lactuca |  | Medium (21-50) |  | Spherical | 20-39 |  | 440 |  | FFC | ZOI | Antibacterial
Bacteria |  | Silver nitrate | Streptomyces xinghaiensis OF1 strain |  | Medium (21-50) |  | Spherical | 60-79 | ¦ζ¦ ≥ 30 | 420 | Yes |  | MIC, MBC | Antifungal
Bacteria |  | Silver nitrate | Streptomyces xinghaiensis OF1 strain |  | Medium (21-50) |  | Spherical | 60-79 | ¦ζ¦ ≥ 30 | 420 | Yes |  | MIC, MBC | Antibacterial
Bacteria |  | Silver nitrate | Streptomyces xinghaiensis OF1 strain |  | Medium (21-50) |  | Spherical | 60-79 | ¦ζ¦ ≥ 30 | 420 | Yes |  | MTT | Anticancer
Algae |  | Silver nitrate | Padina pavonia | Terpenes, alkaloids amino acids, fatty acids | Medium (21-50) |  | Spherical | 60-79 |  | 401 | Yes
Plants | Leaf | Silver nitrate | Fenugreek |  | Medium (21-50) |  | Spherical | 20-39 |  | 410 | Yes | FFC | ZOI, MIC, Leakage of protein, MTT | Antibacterial
Plants | Leaf | Silver nitrate | Corchorus Capsularis | Amino acid residues |  |  | Spherical | 20-39 |  | 435 | Yes | FFC | MIC, ZOI, growth kinetics, MTT | Antibacterial
Bacteria |  | Silver nitrate | Streptomyces sp. NH28 | Biomolecules | Medium (21-50) |  | Spherical | 20-39 | ¦ζ¦ ≥ 30 | 421 | Yes |  | MIC, MTT | Antibacterial
Plants | Seed | Silver nitrate | Phaseolus vulgaris |  | Low (≤20) |  | Spherical | 0-19 |  | 422 | Yes | FFC | ZOI, MIC | Antibacterial
Plants | Seed | Silver nitrate | Phaseolus vulgaris |  | Low (≤20) |  | Spherical | 0-19 |  | 422 | Yes | FFC | Reduction of 4-nitrophenol, RR-141, ROS assessment | Catalytic
Plants | Leaf | Silver nitrate | Solanum incanum L. | Functional group | Medium (21-50) |  | Spherical | 20-39 |  | 440 | Yes | FFC | ZOI, MIC | Antibacterial
Plants | Leaf | Silver nitrate | Solanum incanum L. | Functional group | Medium (21-50) |  | Spherical | 20-39 |  | 440 | Yes | FFC | ZOI, MIC | Antifungal
Plants | Leaf | Silver nitrate | Solanum incanum L. | Functional group | Medium (21-50) |  | Spherical | 20-39 |  | 440 | Yes | FFC | MTT | Anticancer
Plants |  | Silver nitrate | Camellia Sinensis | Biomolecules |  |  | Spherical | 0-19 |  | 422 | Yes | FFC | ZOI, MIC, MBC | Antibacterial
Plants | Leaf | Silver nitrate | Phyllanthus urinaria |  | Medium (21-50) |  | Spherical | 20-39 | ¦ζ¦ ≥ 30 | 400 | Yes |  |  | Antifungal
Plants | Leaf | Silver nitrate | Pouzolzia zeylanica |  | Medium (21-50) |  | Spherical | 20-39 | ¦ζ¦ ≥ 30 | 440 | Yes |  |  | Antifungal
Plants | Leaf | Silver nitrate | Scoparia dulcis |  | Medium (21-50) |  | Spherical | 0-19 | ¦ζ¦ ≥ 30 | 430 | Yes |  |  | Antifungal
Plants | Fruit | Silver nitrate | Morinda citrifolia |  | Medium (21-50) |  | Irregular | 0-19 |  | 430 | Yes |  | SOD, CAT, GPx, LPO activity | Antioxidant
Plants | Fruit | Silver nitrate | Terminalia chebula |  | High (≥51) |  | Spherical | 20-39 |  |  |  | FFC | ZOI, MIC | Antibacterial
Plants | Fruit | Silver nitrate | Terminalia chebula |  | High (≥51) |  | Spherical | 20-39 |  |  |  | FFC | MTT | Anticancer
Plants |  | Silver nitrate | Aloe fleurentiniorum |  | Medium (21-50) |  | Spherical | 0-19 |  | 400 | Yes |  | ZOI | Antibacterial
Plants | Leaf | Silver nitrate | Piper nigrum |  |  |  | Nonspherical regular | 20-39 |  | 443 |  | FFC
Plants | Leaf | Silver nitrate | Ziziphus spina-christi |  |  |  | Nonspherical regular | 20-39 |  | 440 |  | FFC
Plants | Leaf | Silver nitrate | Eucalyptus globulus |  |  |  | Nonspherical regular | 20-39 |  | 441 |  | FFC
Plants | Flower | Silver nitrate | Musa acuminata | Functional group |  |  | Spherical | 0-19 |  | 474 | Yes | FFC | ZOI, MTT | Antibacterial
Plants | Flower | Silver nitrate | Musa acuminata | Functional group |  |  | Spherical | 0-19 |  | 474 | Yes | FFC | MTT | Anticancer
Plants | Flower | Silver nitrate | Musa acuminata | Functional group |  |  | Spherical | 0-19 |  | 474 | Yes | FFC | DPPH scavenging | Antioxidant
Plants | Leaf | Silver nitrate | Amaranthus retroflexus |  | Medium (21-50) |  | Spherical | 20-39 |  | 430 | Yes | FFC | MIC | Antibacterial
Plants | Leaf | Silver nitrate | Amaranthus retroflexus |  | Medium (21-50) |  | Spherical | 20-39 |  | 430 | Yes | FFC | MIC | Antifungal
Plants |  | Silver nitrate | Tribulus Terrestris L. |  | Medium (21-50) |  | Spherical | 20-39 |  | 434 |  | FFC | ZOI | Antibacterial
Plants |  | Silver nitrate | Tribulus Terrestris L. |  | Medium (21-50) |  | Spherical | 20-39 |  | 434 |  | FFC | MTT | Anticancer
Plants |  | Silver nitrate | Tribulus Terrestris L. |  | Medium (21-50) |  | Spherical | 20-39 |  | 434 |  | FFC | Degradation of methylene blue (MB) | Catalytic
Plants | Fruit | Silver nitrate | Adenium obesum | Biomolecules | Medium (21-50) |  | Spherical | 0-19 | ¦ζ¦ ≥ 30 | 430 | Yes | FFC | MIC | Antibacterial
Plants | Fruit | Silver nitrate | Adenium obesum | Biomolecules | Medium (21-50) |  | Spherical | 0-19 | ¦ζ¦ ≥ 30 | 430 | Yes | FFC | MIC | Antifungal
Plants | Fruit | Silver nitrate | Adenium obesum | Biomolecules | Medium (21-50) |  | Spherical | 0-19 | ¦ζ¦ ≥ 30 | 430 | Yes | FFC | Degradation of the anthropogenic dyes Methyl orange, Rhodamine B, Orange G | Catalytic
Plants |  | Silver nitrate | Zingiber officinale | Flavonoids, alkaloids, alkanoids |  |  | Spherical | 0-19 |  | 407 | Yes | FFC | Reduction of 4-nitrophenol, degradation of MB | Catalytic
Plants | Leaf | Silver nitrate | Impatiens balsamina |  |  |  | Spherical | 0-19 |  | 452 |  |  | ZOI | Antibacterial
Plants | Leaf | Silver nitrate | Impatiens balsamina |  |  |  | Spherical | 0-19 |  | 452 |  |  | ZOI | Antibacterial
Plants | Leaf | Silver nitrate | Impatiens balsamina |  |  |  | Spherical | 0-19 |  | 451 |  |  | ZOI | Antibacterial
Plants | Leaf | Silver nitrate | Impatiens balsamina |  |  |  | Spherical | 0-19 |  | 441 |  |  | ZOI | Antibacterial
Plants | Leaf | Silver nitrate | Impatiens balsamina |  |  |  | Spherical | 20-39 |  | 455 |  |  | ZOI | Antibacterial
Plants | Leaf | Silver nitrate | Lantana Camara |  |  |  | Spherical | 0-19 |  | 420 |  |  | ZOI | Antibacterial
Plants | Leaf | Silver nitrate | Lantana Camara |  |  |  | Spherical | 0-19 |  | 438 |  |  | ZOI | Antibacterial
Plants | Leaf | Silver nitrate | Lantana Camara |  |  |  | Spherical | 0-19 |  | 438 |  |  | ZOI | Antibacterial
Plants | Leaf | Silver nitrate | Lantana Camara |  |  |  | Spherical | 0-19 |  | 433 |  |  | ZOI | Antibacterial
Plants | Leaf | Silver nitrate | Lantana Camara |  |  |  | Spherical | 0-19 |  | 450 |  |  | ZOI | Antibacterial
Plants | Latex extract | Silver nitrate | Euphorbia tirucalli | Biomolecules |  |  | Spherical | 20-39 |  | 441 | Yes | FFC | Mortality bioassay, Egg hatchability assay, Infectivity bioassay, Crop protection studies | Insecticidal
Plants | Leaf | Silver nitrate | Dodonaea viscosa | Biomolecules | Medium (21-50) | Neutral | Spherical | 0-19 |  | 564 | Yes | FFC | ZOI | Antibacterial
Plants | Leaf | Silver nitrate | Dodonaea viscosa | Biomolecules | Medium (21-50) | Neutral | Spherical | 0-19 |  | 564 | Yes | FFC | MTT | Anticancer
Plants | Leaf | Silver nitrate | Dodonaea viscosa | Biomolecules | Medium (21-50) | Neutral | Spherical | 0-19 |  | 420 | Yes | FFC | ZOI | Antibacterial
Plants | Leaf | Silver nitrate | Dodonaea viscosa | Biomolecules | Medium (21-50) | Neutral | Spherical | 0-19 |  | 420 | Yes | FFC | MTT | Anticancer
Plants | Leaf | Silver nitrate | Dodonaea viscosa | Biomolecules | Medium (21-50) | Alkaline | Spherical | 0-19 |  | 441 | Yes | FFC | ZOI | Antibacterial
Plants | Leaf | Silver nitrate | Dodonaea viscosa | Biomolecules | Medium (21-50) | Alkaline | Spherical | 0-19 |  | 441 | Yes | FFC | MTT | Anticancer
Plants | Leaf | Silver nitrate | Dodonaea viscosa | Biomolecules | Medium (21-50) | Neutral | Spherical | 20-39 |  | 410 | Yes | FFC | ZOI | Antibacterial
Plants | Leaf | Silver nitrate | Dodonaea viscosa | Biomolecules | Medium (21-50) | Neutral | Spherical | 20-39 |  | 410 | Yes | FFC | MTT | Anticancer
Plants |  | Silver nitrate | Murraya koenigii | Phytocompounds, proteins/enzymes | Medium (21-50) |  | Spherical | 0-19 |  | 410 | Yes | FFC | ZOI, MIC, MBC, Growth Kinetics | Antibacterial
Plants | Seed | Silver nitrate | Jatropha curcas | Proteins, amino acids, polyphenols | Medium (21-50) |  | Spherical | 80-99 | ¦ζ¦ ≥ 30 | 437 | Yes | FFC | ZOI | Antibacterial
Plants | Leaf | Silver nitrate | Syzygium aromaticum | Carbonyls, hydroxyls, alkanes, aliphatic amines |  |  | Nonspherical regular | 20-39 | ¦ζ¦ < 30 | 421 | Yes | FFC | Reduction of rhodamine B. | Catalytic
Plants | Leaf | Silver nitrate | Syzygium aromaticum | Carbonyls, hydroxyls, alkanes, aliphatic amines |  |  | Nonspherical regular | 20-39 | ¦ζ¦ < 30 | 421 | Yes | FFC | ZOI | Antifungal
Plants | Leaf | Silver nitrate | Syzygium aromaticum | Carbonyls, hydroxyls, alkanes, aliphatic amines |  |  | Nonspherical regular | 20-39 | ¦ζ¦ < 30 | 421 | Yes | FFC | ZOI | Antibacterial
Plants | Leaf | Silver nitrate | Uncaria gambir | Monoethanolamine | Medium (21-50) |  | Spherical | 0-19 |  | 406 |  | FFC | ZOI | Antibacterial
Plants | Leaf | Silver nitrate | Uncaria gambir | Monoethanolamine | Medium (21-50) |  | Spherical | 20-39 |  | 422 |  | FFC | ZOI | Antibacterial
Plants | Leaf | Silver nitrate | Uncaria gambir | Monoethanolamine | Medium (21-50) |  | Spherical | 0-19 |  | 438 |  | FFC | ZOI | Antibacterial
Plants | Leaf | Silver nitrate | Uncaria gambir |  | Medium (21-50) |  | Spherical | 20-39 |  | 434 |  | FFC | ZOI | Antibacterial
Fungi |  | Silver nitrate | Exserohilum rostrata | Polyphenols, protein, amino acid, | Medium (21-50) |  | Spherical | 0-19 | ¦ζ¦ ≥ 30 | 425 | Yes | FFC | ZOI, Time Kill Assay | Antibacterial
Fungi |  | Silver nitrate | Exserohilum rostrata | Polyphenols, protein, amino acid, | Medium (21-50) |  | Spherical | 0-19 | ¦ζ¦ ≥ 30 | 425 | Yes | FFC | Inhibition of biofilm formation | Antibacterial
Fungi |  | Silver nitrate | Exserohilum rostrata | Polyphenols, protein, amino acid, | Medium (21-50) |  | Spherical | 0-19 | ¦ζ¦ ≥ 30 | 425 | Yes | FFC | MTT, Live-Dead cells assay | Anticancer
Fungi |  | Silver nitrate | Exserohilum rostrata | Polyphenols, protein, amino acid, | Medium (21-50) |  | Spherical | 0-19 | ¦ζ¦ ≥ 30 | 425 | Yes | FFC | DPPH radical scavenging, ABTS scavenging, cellular antioxidant activity (CAA) | Antioxidant
Fungi |  | Silver nitrate | Exserohilum rostrata | Polyphenols, protein, amino acid, | Medium (21-50) |  | Spherical | 0-19 | ¦ζ¦ ≥ 30 | 425 | Yes | FFC | HRBC method membrane stabilization, proteinase Inhibitory Assay, albumin Denaturation Assay, LPS-Stimulated Nitric Oxide (NO) Assay | Anti-inflammatory
Fungi |  | Silver nitrate | Nigrospora oryzae |  | Medium (21-50) |  | Spherical | 0-19 |  | 420 | Yes | FFC | ZOI | Antifungal
Fungi | Extracellular | Silver nitrate | Trichoderma atroviride | Organic | Medium (21-50) |  | Spherical | 0-19 |  | 417 |  | FFC | ZOI | Antibacterial
Fungi | Extracellular | Silver nitrate | Trichoderma atroviride | Organic | Medium (21-50) |  | Spherical | 0-19 |  | 417 |  | FFC | ZOI | Antifungal
Fungi |  | Silver nitrate | Pleurotus ostreatus | Biomolecules | High (≥51) | Alkaline | Spherical | 20-39 |  | 443 |  | FFC | DPPH radical scavenging, ABTS scavenging | Antioxidant
Fungi |  | Silver nitrate | Pleurotus djamor | Biomolecules | High (≥51) | Alkaline | Spherical | 40-59 |  | 426 |  | FFC | DPPH radical scavenging, ABTS scavenging | Antioxidant
Microwave-assisted |  | Silver nitrate | Pseudomonas deceptionensis | Proteins, groups of carbonyls, polysaccharides | High (≥51) |  | Spherical | 20-39 | ¦ζ¦ ≥ 30 | 431 | Yes |  | ZOI | Antibacterial
Plants | Leaf | Silver nitrate | Ethanolic leaf |  | Medium (21-50) |  | Spherical | 20-39 |  | 423 | Yes | FFC | MIC, MBC
Fungi | Extracellular | Silver nitrate | Phanerochaete chrysosporium |  | Medium (21-50) | Alkaline | Spherical | 40-59 | ¦ζ¦ ≥ 30 | 442 |  |  | Inhibition of biofilm formation | Antibacterial
Fungi | Extracellular | Silver nitrate | Phanerochaete chrysosporium |  | Medium (21-50) | Alkaline | Spherical | 40-59 | ¦ζ¦ ≥ 30 | 442 |  |  | MIC, TEM, ESEM, Antibacterial | Antibacterial
Fungi |  | Silver nitrate | Saccharomyces cerevisiae |  | Medium (21-50) |  | Spherical | 60-79 |  | 442 |  | FFC | ROS Generation | Antibacterial
Fungi | Leaf | Silver nitrate | Achras sapota |  | Medium (21-50) |  | Spherical | 40-59 |  |  | Yes | FFC
Fungi | Leaf | Silver nitrate | Psidium guajava |  | Medium (21-50) |  | Spherical | 40-59 |  |  | Yes | FFC
Fungi | Leaf | Silver nitrate | Azadirachta indica |  | Medium (21-50) |  | Spherical | 40-59 |  |  | Yes | FFC
Fungi |  | Silver nitrate | Ganoderma applanatum | Ganoderma applanatum | Medium (21-50) | Acidic | Spherical | 20-39 |  | 420 | Yes | FFC | DPPH radical scavenging | Antioxidant
Fungi |  | Silver nitrate | Ganoderma applanatum | Ganoderma applanatum | Medium (21-50) | Acidic | Spherical | 20-39 |  | 420 | Yes | FFC | ZOI | Antibacterial
Fungi |  | Silver nitrate | Ganoderma applanatum | Ganoderma applanatum | Medium (21-50) | Acidic | Spherical | 20-39 |  | 420 | Yes | FFC | ZOI | Antibacterial
Plants | Fruit | Silver nitrate | Solanum torvum | Polyphenols, tannins, flavonoids, proteins | Medium (21-50) | Acidic | Spherical | 20-39 | ¦ζ¦ ≥ 30 | 440 | Yes | FFC | ZOI, DNA damage and DNA replication inhibition, ROS assay | Antibacterial
Plants | Root | Silver nitrate | Berberis vulgaris |  | Medium (21-50) |  | Spherical | 40-59 |  | 450 |  | FFC | ZOI, MIC | Antibacterial
Plants | Leaf | Silver nitrate | Olive europaea | Tollens reagent, PVP | Medium (21-50) | Neutral | Spherical | 40-59 | ¦ζ¦ < 30 | 415 | Yes |  | MIC | Antibacterial
Plants | Leaf | Silver nitrate | Rosemary | Tollens reagent, PVP | Medium (21-50) | Neutral | Spherical | 20-39 | ¦ζ¦ < 30 | 415 | Yes |  | MIC | Antibacterial
Plants | Leaf | Silver nitrate | Eriobotrya japonica | Protein | High (≥51) |  | Spherical | 20-39 | ¦ζ¦ ≥ 30 | 435 | Yes | FFC | ZOI | Antibacterial
Plants | Leaf | Silver nitrate | Tasmanian flax-lily | Functional group | High (≥51) | Alkaline | Spherical | 60-79 |  | 450 | Yes |  | MIC | Antibacterial
Plants | Leaf | Silver nitrate | Tasmanian flax-lily | Functional group | High (≥51) | Alkaline | Spherical | 60-79 |  | 450 | Yes |  | Inhibition of biofilm formation | Antibacterial
Algae | Extracellular | Silver nitrate | Oscillatoria limnetica | Protein | Medium (21-50) | Acidic | Spherical | 0-19 |  | 426 | Yes |  | ZOI | Antibacterial
Algae | Extracellular | Silver nitrate | Oscillatoria limnetica | Protein | Medium (21-50) | Acidic | Spherical | 0-19 |  | 426 | Yes |  | MTT, Microscopic evaluation | Anticancer
Plants | Seed | Silver nitrate | Anastatica hierochuntica |  | Medium (21-50) |  | Spherical | ≥100 | ¦ζ¦ ≥ 30 |  | Yes |  | MIC, MBC | Antibacterial
Plants | Seed | Silver nitrate | Artemisia absinthium |  | Medium (21-50) |  | Spherical | ≥100 | ¦ζ¦ ≥ 30 |  | Yes |  | MIC, MBC | Antibacterial
Plants | Leaf | Silver nitrate | Lantana trifolia |  | Medium (21-50) |  | Spherical | 60-79 | ¦ζ¦ ≥ 30 | 400 | Yes | FFC | ZOI | Antibacterial
Plants | Leaf | Silver nitrate | Lantana trifolia |  | Medium (21-50) |  | Spherical | 20-39 | ¦ζ¦ < 30 | 440 | Yes | FFC | ZOI | Antibacterial
Plants | Leaf | Silver nitrate | Lantana trifolia |  | Medium (21-50) |  | Spherical | 40-59 | ¦ζ¦ ≥ 30 | 430 | Yes | FFC | ZOI | Antibacterial
Plants | Leaf | Silver nitrate | Lantana trifolia |  | Low (≤20) |  | Spherical | 40-59 | ¦ζ¦ ≥ 30 | 450 | Yes | FFC | ZOI | Antibacterial
Plants | Leaf | Silver nitrate | Lantana trifolia |  | Low (≤20) |  | Spherical | 40-59 | ¦ζ¦ ≥ 30 | 450 | Yes | FFC | Cyclic Voltammetry | Electric
Plants | Leaf | Silver nitrate | Cucumis prophetarum | Phytoconstituents | High (≥51) |  | Polymorphic | 40-59 | ¦ζ¦ < 30 | 420 | Yes | FFC | ZOI | Antibacterial
Plants | Leaf | Silver nitrate | Cucumis prophetarum | Phytoconstituents | High (≥51) |  | Polymorphic | 40-59 | ¦ζ¦ < 30 | 420 | Yes | FFC | MTT, Microscopic evaluation | Antibacterial
Plants | Leaf | Silver nitrate | Cucumis prophetarum | Phytoconstituents | High (≥51) |  | Polymorphic | 40-59 | ¦ζ¦ < 30 | 420 | Yes | FFC | DPPH radical scavenging, ABTS scavenging | Antioxidant
Plants | Bud | Silver nitrate | Chlorophytum borivilianum L. | Chlorophytum borivilianum L. | Medium (21-50) |  | Spherical | 40-59 |  | 450 | Yes | FFC | ZOI | Antibacterial
Plants | Bud | Silver nitrate | Chlorophytum borivilianum L. | Chlorophytum borivilianum L. | Medium (21-50) |  | Spherical | 40-59 |  | 450 | Yes | FFC | ZOI | Antifungal
Plants | Bud | Silver nitrate | Chlorophytum borivilianum L. | Chlorophytum borivilianum L. | Medium (21-50) |  | Spherical | 40-59 |  | 450 | Yes | FFC | MTT | Anticancer
Plants | Fruit | Silver nitrate | Amomum villosum | Phenols, tannins, terpenoids | High (≥51) |  | Spherical | 0-19 |  | 428 | Yes | FFC | DPPH radical scavenging, MTT | Antioxidant
Plants | Fruit | Silver nitrate | Amomum villosum | Phenols, tannins, terpenoids | High (≥51) |  | Spherical | 0-19 |  | 428 | Yes | FFC | Reduction of MB, MTT | Catalytic
Plants | Fruit | Silver nitrate | Amomum villosum | Phenols, tannins, terpenoids | High (≥51) |  | Spherical | 0-19 |  | 428 | Yes | FFC | ZOI, MTT | Antibacterial
Plants | Fruit | Silver nitrate | Amomum villosum | Phenols, tannins, terpenoids | High (≥51) |  | Spherical | 0-19 |  | 428 | Yes | FFC | MTT | Anticancer
Plants | Leaf | Silver nitrate | Taraxacum officinale | Biomolecules | Medium (21-50) |  | Spherical | 0-19 |  | 435 | Yes | FFC | ZOI | Antibacterial
Plants | Leaf | Silver nitrate | Taraxacum officinale | Biomolecules | Medium (21-50) |  | Spherical | 0-19 |  | 435 | Yes | FFC | DPPH radical scavenging, ABTS scavenging, NO scavenging activity | Antioxidant
Plants | Leaf | Silver nitrate | Taraxacum officinale | Biomolecules | Medium (21-50) |  | Spherical | 0-19 |  | 435 | Yes | FFC | MTT | Anticancer
Plants | Seed | Silver nitrate | Durio Zibethinus | Saccharides, amino acids |  |  | Spherical | 60-79 | ¦ζ¦ ≥ 30 | 420 | Yes | FFC | MIC, MBC | Antibacterial
Plants | Seed | Silver nitrate | Durio Zibethinus | Saccharides, amino acids |  |  | Spherical | 60-79 | ¦ζ¦ ≥ 30 | 420 | Yes | FFC | Reduction of MB | Catalytic
Plants | Root | Silver nitrate | Rheum palmatum | Functional group | Medium (21-50) |  | Spherical | 60-79 | ¦ζ¦ ≥ 30 | 440 | Yes | FFC | ZOI, MIC, protein leakage, morphological observation | Antibacterial
Plants | Root | Silver nitrate | Angelica pubescens | Flavonoids, terpenes, phenols | High (≥51) | Alkaline | Spherical | 0-19 |  | 414 | Yes | FFC | ZOI | Antibacterial
Plants | Root | Silver nitrate | Angelica pubescens | Flavonoids, terpenes, phenols | High (≥51) | Alkaline | Spherical | 0-19 |  | 414 | Yes | FFC | DPPH radical scavenging | Antioxidant
Plants | Root | Silver nitrate | Angelica pubescens | Flavonoids, terpenes, phenols | High (≥51) | Alkaline | Spherical | 0-19 |  | 414 | Yes | FFC | MTT | Anticancer
Plants | Leaf | Silver nitrate | Protium serratum | Protein | Medium (21-50) |  | Spherical | 60-79 | ¦ζ¦ ≥ 30 | 432 | Yes |  | ZOI, MIC, MTT | Antibacterial
Plants | Leaf | Silver nitrate | Protium serratum | Protein | Medium (21-50) |  | Spherical | 60-79 | ¦ζ¦ ≥ 30 | 432 | Yes |  | DPPH radical scavenging, Hydroxyl Radical Scavenging Activity, MTT | Antioxidant
Plants | Latex extract | Silver nitrate | Euphorbia antiquorum |  | Medium (21-50) |  | Spherical | 20-39 |  | 438 | Yes | FFC | ZOI | Antibacterial
Plants | Latex extract | Silver nitrate | Euphorbia antiquorum |  | Medium (21-50) |  | Spherical | 20-39 |  | 438 | Yes | FFC | MTT | Anticancer
Plants | Leaf | Silver nitrate | Ocimum Sanctum | Functional group | Medium (21-50) | Alkaline | Spherical | 0-19 |  | 420 | Yes | FFC | ZOI, MIC | Antibacterial
Plants | Dried stem | Silver nitrate | Siberian ginseng | Functional group | High (≥51) |  | Spherical | 0-19 |  | 440 | Yes | FFC | ZOI, MIC | Antibacterial
Plants | Dried stem | Silver nitrate | Siberian ginseng | Functional group | High (≥51) |  | Spherical | 0-19 |  | 440 | Yes | FFC | DPPH radical scavenging | Antioxidant
Plants | Dried stem | Silver nitrate | Siberian ginseng | Functional group | High (≥51) |  | Spherical | 0-19 |  | 440 | Yes | FFC | MTT | Anticancer
Electrochemistry |  | Silver nitrate |  | Polyethylene glycol |  |  | Spherical | 20-39 |  | 425 |  | FFC | Cyclic voltammograms | Electric
Chemical reduction |  | Silver nitrate | Organosolv lignin |  |  |  | Spherical | 0-19 |  | 422 |  |  | ZOI | Antibacterial
Chemical reduction |  | Silver nitrate |  |  |  |  | Spherical | ≥100 |  | 450 | Yes | FFC | Viable cell count | Antibacterial
Chemical reduction |  | Silver nitrate | Tri-sodium citrate (TSC) | Tri-sodium citrate (TSC) | High (≥51) |  | Spherical | 40-59 |  | 426 |  | FFC | ZOI | Antibacterial
Chemical reduction |  | Silver nitrate | Tri-sodium citrate (TSC), sodium borohydride | PVP | Medium (21-50) |  | Nonspherical regular | ≥100 |  | 392 |  |  | ZOI | Antibacterial
Chemical reduction |  | Silver nitrate | Sodium borohydride |  | Low (≤20) |  | Spherical | 40-59 |  | 403 |  |  | ZOI | Antibacterial
Chemical reduction |  | Silver nitrate | Tri-sodium citrate (TSC), sodium borohydride | PVP | Medium (21-50) |  | Spherical | 20-39 |  | 397 |  |  | ZOI | Antibacterial
Chemical reduction |  | Silver nitrate | Tri-sodium citrate (TSC), sodium borohydride | PVP | Medium (21-50) |  | Spherical | ≥100 |  | 620 |  |  | ZOI | Antibacterial
Chemical reduction |  | Silver nitrate/Silver citrate/Silver acetate | Sodium borohydride | PVP | Low (≤20) |  | Spherical | 60-79 |  | 388
Chemical reduction |  | Silver nitrate/Silver citrate/Silver acetate | Sodium borohydride | Sodium borohydride | High (≥51) | Acidic | Spherical | 0-19 |  | 393 | Yes |  | ZOI | Antibacterial
Chemical reduction |  | Silver nitrate | Tannic acid | Tannic acid | Medium (21-50) | Alkaline | Spherical | 0-19 |  | 410 | Yes | FFC
Chemical reduction |  | Silver nitrate | Sodium borohydride | PEG | High (≥51) |  | Spherical | 20-39 | ¦ζ¦ ≥ 30 | 385 | Yes |  | ZOI, TEM micrographs | Antibacterial
Chemical reduction |  | Silver nitrate | Sodium borohydride | EC | High (≥51) |  | Spherical | 40-59 | ¦ζ¦ ≥ 30 | 381 | Yes |  | ZOI, TEM micrographs | Antibacterial
Chemical reduction |  | Silver nitrate | Sodium borohydride | MC | High (≥51) |  | Spherical | 20-39 | ¦ζ¦ ≥ 30 | 396 | Yes |  | ZOI, TEM micrographs | Antibacterial
Chemical reduction |  | Silver nitrate | Sodium borohydride | HPMC | High (≥51) |  | Spherical | 20-39 | ¦ζ¦ < 30 | 417 | Yes |  | ZOI, TEM micrographs | Antibacterial
Chemical reduction |  | Silver nitrate | Sodium borohydride | PEG | High (≥51) |  | Spherical | 20-39 | ¦ζ¦ ≥ 30 | 385 | Yes |  | DPPH radical scavenging | Antioxidant
Chemical reduction |  | Silver nitrate | Sodium borohydride | EC | High (≥51) |  | Spherical | 40-59 | ¦ζ¦ ≥ 30 | 381 | Yes |  | DPPH radical scavenging | Antioxidant
Chemical reduction |  | Silver nitrate | Sodium borohydride | MC | High (≥51) |  | Spherical | 20-39 | ¦ζ¦ ≥ 30 | 396 | Yes |  | DPPH radical scavenging | Antioxidant
Chemical reduction |  | Silver nitrate | Sodium borohydride | HPMC | High (≥51) |  | Spherical | 20-39 | ¦ζ¦ < 30 | 417 | Yes |  | DPPH radical scavenging | Antioxidant
Chemical reduction |  | Silver nitrate | Tri-sodium citrate (TSC) | Tri-sodium citrate (TSC) | Medium (21-50) |  | Spherical | 0-19 |  | 401 | Yes | FFC
Photochemistry |  | Silver nitrate | Tri-sodium citrate (TSC) | Tri-sodium citrate (TSC) | Medium (21-50) |  | Nonspherical regular | ≥100 | ¦ζ¦ ≥ 30 | 475
Photochemistry |  | Silver nitrate | Sodium borohydride | Trisodium citrate | Medium (21-50) | Neutral | Nonspherical regular | 20-39 |  | 541 | Yes
Photochemistry |  | Silver nitrate | 2-hydroxy-2-methylpropiophenone |  | Medium (21-50) |  | Spherical | 0-19 |  | 380 | Yes | FFC | Cyclic voltammetry, pulse voltammetry | Electric
Electrochemistry |  | Silver nitrate | Sodium borohydride | Chitosan |  |  |  | 40-59 |  | 410 | Yes | FFC
Microwave-assisted |  | Silver nitrate | Apple extract |  | High (≥51) |  | Spherical | 20-39 |  | 396 |  | FFC | ZOI, MIC | Antibacterial
Sonochemistry |  | Silver nitrate |  | Dihydrolipoic acid | Medium (21-50) | Alkaline | Nonspherical regular | 0-19 |  | 327 | Yes | FFC
Sonochemistry |  | Silver nitrate |  |  | High (≥51) |  | Spherical |  |  | 375
Sonochemistry |  | Silver nitrate |  | Poly(vinyl alcohol) | High (≥51) |  | Spherical | 0-19 |  | 424
Sonochemistry |  | Silver nitrate | Sodium borohydride | Poly(vinyl alcohol) | High (≥51) |  | Spherical | 0-19 |  | 419 |  |  | MTT, Dye-exclusion test, Propidium iodide (PI) staining, DNA fragmentation assay, Western blot analysis | Antibacterial
Sonochemistry |  | Silver nitrate |  | Poly(vinyl alcohol) | High (≥51) |  | Spherical | 0-19 |  | 419 |  |  | RM assessment | Antibacterial
Sonochemistry |  | Silver nitrate |  | Dihydrolipoic acid | Medium (21-50) |  | Nonspherical regular | 0-19 |  | 327 | Yes
Chemical reduction |  | Silver nitrate | Trisodium citrate |  | Medium (21-50) | Acidic |  | 20-39 |  | 422 | Yes | FFC | MIC, MBC | Antibacterial
Chemical reduction |  | Silver nitrate | Trisodium citrate |  | Medium (21-50) | Acidic |  | 20-39 |  | 422 | Yes | FFC | ZOI | Antifungal
Laser ablation |  | Silver plate |  |  |  |  | Spherical | 20-39 |  | 428 |  | FFC
Laser ablation |  | Silver plate |  |  |  |  | Spherical | 0-19 |  | 408 |  | FFC
Ball milling |  | Silver nitrate | [5 empty] | 20-39 | ¦ζ¦ ≥ 30 | 447 |  | FFC | ZOI | Antibacterial
Laser ablation |  | Silver plate |  |  |  |  | Nonspherical regular | 0-19 |  | 410
Laser ablation |  | Silver plate |  | PVA | Medium (21-50) |  | Spherical |  |  | 430 | Yes | FFC | Degradation of 4-nitrrophenol | Catalytic
Thermal decomposition |  | Silver nitrate |  |  | High (≥51) |  | Spherical | 40-59 |  |  | Yes
Thermal decomposition | Peel | Silver nitrate | Punica granatum L. | Functional group | High (≥51) |  | Spherical | 0-19 |  |  | Yes | FFC
Thermal decomposition |  | Silver nitrate | Cochineal dye | Functional group | High (≥51) |  | Spherical | 20-39 |  |  | Yes | FFC
Arc discharge |  | Silver rod |  | PVP |  |  | Spherical | 20-39 |  |  |  | FFC
Arc discharge |  | Silver wire |  |  |  |  | Spherical | ≥100 | ¦ζ¦ < 30 | 393 |  | FFC
Spray pyrolysis |  | Silver nitrate | [5 empty] | 0-19 |  |  | Yes | Crystalline
Ball milling |  | Silver powder |  |  | Low (≤20) | Neutral | Spherical | 0-19 | ¦ζ¦ ≥ 30 |  |  | FFC
Laser ablation |  | Silver plate |  | PVP |  |  | Spherical | 20-39 |  | 407 | Yes | FFC | Viable cell count | Antibacterial
Laser ablation |  | Silver plate |  |  |  |  | Spherical | 40-59 |  | 370 |  | FFC
Laser ablation |  | Silver plate |  |  |  |  | Spherical | 20-39 |  | 350 |  | FFC
Laser ablation |  | Silver plate |  |  |  |  | Spherical | 20-39 |  | 370 |  | FFC
Laser ablation |  | Silver plate |  |  |  |  | Spherical | 20-39 |  | 370 |  | FFC
Laser ablation |  | Silver plate |  |  |  |  | Spherical | 20-39 |  | 350 |  | FFC
Ball milling |  | Silver powder |  |  |  |  | Spherical | 0-19 |  |  |  | FFC